## Sheet1
20004.453 | 0.44078 | -0.02545
15829.126 | 0.445 | -0.00957
12516.703 | 0.45274 | 0.00235
9909.4424 | 0.45883 | 0.01447
7835.48 | 0.46494 | 0.02367
6217.2461 | 0.47111 | 0.03207
4905.291 | 0.47936 | 0.03858
3881.2737 | 0.48681 | 0.04363
3070.9827 | 0.49459 | 0.04822
2430.7778 | 0.50479 | 0.0546
1923.1537 | 0.51249 | 0.05839
1522.4358 | 0.52394 | 0.06337
1203.8446 | 0.53247 | 0.0674
952.86591 | 0.54339 | 0.07338
754.27557 | 0.55572 | 0.07702
596.71857 | 0.56686 | 0.08018
471.96338 | 0.57961 | 0.08376
373.20856 | 0.59262 | 0.08708
295.47278 | 0.60694 | 0.09127
233.87738 | 0.62009 | 0.09504
185.05922 | 0.63438 | 0.09874
146.35823 | 0.64966 | 0.10388
115.77804 | 0.66566 | 0.10841
91.6721 | 0.68168 | 0.11452
72.51701 | 0.70205 | 0.11865
57.36816 | 0.72192 | 0.12283
45.3629 | 0.74481 | 0.12562
35.93134 | 0.76993 | 0.12639
28.40909 | 0.79261 | 0.12391
22.48202 | 0.81628 | 0.11704
17.79613 | 0.83617 | 0.10915
14.06813 | 0.85234 | 0.09832
11.1448 | 0.86799 | 0.08761
8.81772 | 0.87848 | 0.07745
6.97545 | 0.88801 | 0.06607
5.5173 | 0.89497 | 0.05825
4.36941 | 0.90308 | 0.05253
3.45686 | 0.90659 | 0.05169
2.73547 | 0.90851 | 0.04718
2.16054 | 0.91049 | 0.04255
1.70952 | 0.91463 | 0.03783
1.35352 | 0.92101 | 0.03548
1.07079 | 0.92928 | 0.03584
0.84734 | 0.938 | 0.04173
0.67072 | 0.94236 | 0.05022
0.53067 | 0.94171 | 0.06056
0.41976 | 0.93682 | 0.06709
0.33183 | 0.93428 | 0.06806
0.26261 | 0.93762 | 0.06589
0.20791 | 0.94816 | 0.06446
0.16452 | 0.96626 | 0.06753
0.13007 | 0.99029 | 0.07992
0.10309 | 1.01428 | 0.10505
0.08153 | 1.03196 | 0.14171
0.06443 | 1.03986 | 0.17981
0.05102 | 1.03436 | 0.21271
0.04042 | 1.03205 | 0.23224
0.03192 | 1.04433 | 0.2444
0.02528 | 1.07133 | 0.25744
0.01999 | 1.11526 | 0.27862