## Sheet1
20004.453 | 0.46083 | -0.02426
15829.126 | 0.46646 | -0.01045
12516.703 | 0.4712 | 0.00281
9909.4424 | 0.47848 | 0.01406
7835.48 | 0.48506 | 0.02234
6217.2461 | 0.49252 | 0.03008
4905.291 | 0.49915 | 0.03619
3881.2737 | 0.50705 | 0.04347
3070.9827 | 0.51613 | 0.04847
2430.7778 | 0.52402 | 0.05367
1923.1537 | 0.53361 | 0.0586
1522.4358 | 0.54198 | 0.06368
1203.8446 | 0.55274 | 0.0672
952.86591 | 0.56298 | 0.072
754.27557 | 0.57362 | 0.07442
596.71857 | 0.5871 | 0.07975
471.96338 | 0.59907 | 0.0832
373.20856 | 0.61134 | 0.08587
295.47278 | 0.6248 | 0.09038
233.87738 | 0.63849 | 0.09443
185.05922 | 0.65323 | 0.09795
146.35823 | 0.66698 | 0.10307
115.77804 | 0.68052 | 0.1089
91.6721 | 0.69923 | 0.11365
72.51701 | 0.71723 | 0.11919
57.36816 | 0.73599 | 0.12401
45.3629 | 0.76099 | 0.12547
35.93134 | 0.78396 | 0.12883
28.40909 | 0.80973 | 0.12492
22.48202 | 0.83284 | 0.12048
17.79613 | 0.85428 | 0.11148
14.06813 | 0.87029 | 0.10173
11.1448 | 0.88733 | 0.09002
8.81772 | 0.89818 | 0.0785
6.97545 | 0.90936 | 0.07069
5.5173 | 0.91529 | 0.06078
4.36941 | 0.92198 | 0.0538
3.45686 | 0.9269 | 0.04876
2.73547 | 0.93195 | 0.04352
2.16054 | 0.93565 | 0.04192
1.70952 | 0.93884 | 0.04023
1.35352 | 0.94237 | 0.03965
1.07079 | 0.94609 | 0.03911
0.84734 | 0.94923 | 0.04054
0.67072 | 0.95358 | 0.04373
0.53067 | 0.95666 | 0.04685
0.41976 | 0.96093 | 0.05021
0.33183 | 0.96643 | 0.05602
0.26261 | 0.97274 | 0.06405
0.20791 | 0.97863 | 0.07329
0.16452 | 0.98561 | 0.08308
0.13007 | 0.99541 | 0.09415
0.10309 | 1.00786 | 0.10943
0.08153 | 1.02006 | 0.12974
0.06443 | 1.0325 | 0.15254
0.05102 | 1.04462 | 0.17313
0.04042 | 1.06426 | 0.19565
0.03192 | 1.09044 | 0.22519
0.02528 | 1.11832 | 0.2605
0.01999 | 1.14821 | 0.29555