## Sheet1
20004.453 | 0.47021 | -0.01507
15829.126 | 0.47652 | -0.0019
12516.703 | 0.48449 | 0.01141
9909.4424 | 0.49135 | 0.02209
7835.48 | 0.49902 | 0.03
6217.2461 | 0.50687 | 0.03578
4905.291 | 0.51612 | 0.0424
3881.2737 | 0.52483 | 0.04831
3070.9827 | 0.53274 | 0.05413
2430.7778 | 0.54164 | 0.05857
1923.1537 | 0.55361 | 0.06484
1522.4358 | 0.5615 | 0.06827
1203.8446 | 0.57271 | 0.07221
952.86591 | 0.58337 | 0.07752
754.27557 | 0.596 | 0.08088
596.71857 | 0.60848 | 0.08538
471.96338 | 0.62272 | 0.08941
373.20856 | 0.63526 | 0.09525
295.47278 | 0.64999 | 0.09909
233.87738 | 0.66472 | 0.10091
185.05922 | 0.67844 | 0.10599
146.35823 | 0.69302 | 0.11033
115.77804 | 0.7107 | 0.11555
91.6721 | 0.72563 | 0.12301
72.51701 | 0.74163 | 0.12962
57.36816 | 0.76083 | 0.13844
45.3629 | 0.78099 | 0.14666
35.93134 | 0.80484 | 0.15745
28.40909 | 0.82928 | 0.16944
22.48202 | 0.8597 | 0.17773
17.79613 | 0.89215 | 0.18581
14.06813 | 0.92877 | 0.18941
11.1448 | 0.96563 | 0.18724
8.81772 | 0.99985 | 0.18199
6.97545 | 1.03511 | 0.16887
5.5173 | 1.06173 | 0.15487
4.36941 | 1.08783 | 0.13997
3.45686 | 1.1081 | 0.12538
2.73547 | 1.12363 | 0.11029
2.16054 | 1.13578 | 0.09611
1.70952 | 1.14516 | 0.0845
1.35352 | 1.15225 | 0.07559
1.07079 | 1.15886 | 0.06835
0.84734 | 1.16491 | 0.06344
0.67072 | 1.17028 | 0.06142
0.53067 | 1.17433 | 0.06273
0.41976 | 1.17816 | 0.06388
0.33183 | 1.18292 | 0.06714
0.26261 | 1.18808 | 0.0719
0.20791 | 1.19545 | 0.08078
0.16452 | 1.20171 | 0.09132
0.13007 | 1.20997 | 0.10328
0.10309 | 1.22253 | 0.11774
0.08153 | 1.23901 | 0.13898
0.06443 | 1.25619 | 0.16655
0.05102 | 1.27058 | 0.19726
0.04042 | 1.28901 | 0.22422
0.03192 | 1.31824 | 0.25159
0.02528 | 1.35434 | 0.28635
0.01999 | 1.39441 | 0.32723