## Sheet1
20004.453 | 0.47328 | -0.01618
15829.126 | 0.48167 | -0.0024
12516.703 | 0.48885 | 0.01167
9909.4424 | 0.49627 | 0.02146
7835.48 | 0.50368 | 0.03083
6217.2461 | 0.51296 | 0.03653
4905.291 | 0.52059 | 0.04265
3881.2737 | 0.52989 | 0.04763
3070.9827 | 0.53837 | 0.05397
2430.7778 | 0.54708 | 0.05747
1923.1537 | 0.5565 | 0.06172
1522.4358 | 0.56787 | 0.0678
1203.8446 | 0.57681 | 0.07202
952.86591 | 0.58898 | 0.07637
754.27557 | 0.59974 | 0.0802
596.71857 | 0.61415 | 0.08535
471.96338 | 0.6259 | 0.0897
373.20856 | 0.63977 | 0.0937
295.47278 | 0.65418 | 0.0971
233.87738 | 0.66858 | 0.10155
185.05922 | 0.68276 | 0.10522
146.35823 | 0.69803 | 0.11041
115.77804 | 0.71456 | 0.11503
91.6721 | 0.72941 | 0.12175
72.51701 | 0.74733 | 0.12844
57.36816 | 0.76381 | 0.13706
45.3629 | 0.78527 | 0.14616
35.93134 | 0.80665 | 0.15573
28.40909 | 0.83412 | 0.16848
22.48202 | 0.86191 | 0.17738
17.79613 | 0.89595 | 0.18514
14.06813 | 0.92972 | 0.18808
11.1448 | 0.96663 | 0.1874
8.81772 | 1.00201 | 0.18146
6.97545 | 1.03642 | 0.16683
5.5173 | 1.06298 | 0.15548
4.36941 | 1.08872 | 0.13997
3.45686 | 1.10902 | 0.12601
2.73547 | 1.12405 | 0.10966
2.16054 | 1.13776 | 0.09583
1.70952 | 1.14766 | 0.08383
1.35352 | 1.15438 | 0.07585
1.07079 | 1.16 | 0.06895
0.84734 | 1.16542 | 0.06425
0.67072 | 1.17036 | 0.06194
0.53067 | 1.17528 | 0.06136
0.41976 | 1.17936 | 0.06276
0.33183 | 1.18396 | 0.06594
0.26261 | 1.19095 | 0.07125
0.20791 | 1.19819 | 0.08112
0.16452 | 1.20458 | 0.09402
0.13007 | 1.21079 | 0.10721
0.10309 | 1.22013 | 0.12131
0.08153 | 1.23508 | 0.13873
0.06443 | 1.25219 | 0.16249
0.05102 | 1.27044 | 0.18933
0.04042 | 1.29232 | 0.21563
0.03192 | 1.32662 | 0.24489
0.02528 | 1.37154 | 0.28508
0.01999 | 1.41425 | 0.33769