## Sheet1
20004.453 | 0.46761 | -0.0145
15829.126 | 0.47399 | -0.00095
12516.703 | 0.48052 | 0.0119
9909.4424 | 0.488 | 0.02123
7835.48 | 0.49584 | 0.03064
6217.2461 | 0.5043 | 0.03779
4905.291 | 0.51206 | 0.04299
3881.2737 | 0.51857 | 0.04789
3070.9827 | 0.5299 | 0.05312
2430.7778 | 0.53888 | 0.05971
1923.1537 | 0.54949 | 0.06235
1522.4358 | 0.55867 | 0.06846
1203.8446 | 0.56912 | 0.07149
952.86591 | 0.58055 | 0.07682
754.27557 | 0.5931 | 0.08075
596.71857 | 0.60652 | 0.08573
471.96338 | 0.61799 | 0.08881
373.20856 | 0.63155 | 0.09504
295.47278 | 0.64718 | 0.09922
233.87738 | 0.66205 | 0.10195
185.05922 | 0.67727 | 0.10643
146.35823 | 0.6895 | 0.10993
115.77804 | 0.70762 | 0.11632
91.6721 | 0.72356 | 0.12246
72.51701 | 0.74071 | 0.12962
57.36816 | 0.75766 | 0.13893
45.3629 | 0.77896 | 0.1476
35.93134 | 0.80194 | 0.15686
28.40909 | 0.82648 | 0.16796
22.48202 | 0.85637 | 0.17912
17.79613 | 0.88965 | 0.18453
14.06813 | 0.92425 | 0.18998
11.1448 | 0.96062 | 0.18741
8.81772 | 0.99763 | 0.18067
6.97545 | 1.0302 | 0.16841
5.5173 | 1.05833 | 0.15537
4.36941 | 1.08363 | 0.13946
3.45686 | 1.10294 | 0.1246
2.73547 | 1.11885 | 0.10797
2.16054 | 1.13065 | 0.09473
1.70952 | 1.1415 | 0.08338
1.35352 | 1.14834 | 0.07538
1.07079 | 1.15376 | 0.06905
0.84734 | 1.15906 | 0.06356
0.67072 | 1.16389 | 0.06134
0.53067 | 1.16898 | 0.06099
0.41976 | 1.17299 | 0.06231
0.33183 | 1.17776 | 0.06602
0.26261 | 1.18439 | 0.07091
0.20791 | 1.19191 | 0.07976
0.16452 | 1.19859 | 0.09273
0.13007 | 1.20531 | 0.10781
0.10309 | 1.21344 | 0.12186
0.08153 | 1.22732 | 0.1388
0.06443 | 1.24476 | 0.16115
0.05102 | 1.2633 | 0.18876
0.04042 | 1.28497 | 0.21546
0.03192 | 1.31762 | 0.24377
0.02528 | 1.36124 | 0.2822
0.01999 | 1.40725 | 0.3331