## Sheet1
20004.453 | 0.46655 | -0.01634
15829.126 | 0.4731 | -0.0004
12516.703 | 0.48081 | 0.01106
9909.4424 | 0.48858 | 0.02105
7835.48 | 0.49568 | 0.03009
6217.2461 | 0.50358 | 0.03692
4905.291 | 0.51124 | 0.04283
3881.2737 | 0.52008 | 0.0496
3070.9827 | 0.52837 | 0.05552
2430.7778 | 0.53897 | 0.06011
1923.1537 | 0.5484 | 0.06387
1522.4358 | 0.55911 | 0.06788
1203.8446 | 0.57087 | 0.07306
952.86591 | 0.5815 | 0.07753
754.27557 | 0.59259 | 0.08217
596.71857 | 0.6054 | 0.08558
471.96338 | 0.61657 | 0.08929
373.20856 | 0.63253 | 0.09505
295.47278 | 0.6474 | 0.09921
233.87738 | 0.66063 | 0.10214
185.05922 | 0.67638 | 0.10768
146.35823 | 0.69165 | 0.11171
115.77804 | 0.70625 | 0.11818
91.6721 | 0.72434 | 0.12123
72.51701 | 0.74158 | 0.13123
57.36816 | 0.76002 | 0.13857
45.3629 | 0.7809 | 0.14721
35.93134 | 0.80143 | 0.15582
28.40909 | 0.82616 | 0.16868
22.48202 | 0.85808 | 0.17787
17.79613 | 0.88974 | 0.18533
14.06813 | 0.92709 | 0.18847
11.1448 | 0.96237 | 0.18626
8.81772 | 0.99832 | 0.18016
6.97545 | 1.02915 | 0.16899
5.5173 | 1.05882 | 0.15622
4.36941 | 1.08319 | 0.13936
3.45686 | 1.10404 | 0.12208
2.73547 | 1.11972 | 0.10937
2.16054 | 1.13184 | 0.09534
1.70952 | 1.14073 | 0.08341
1.35352 | 1.14839 | 0.07488
1.07079 | 1.15373 | 0.06849
0.84734 | 1.15928 | 0.06347
0.67072 | 1.16404 | 0.06096
0.53067 | 1.1694 | 0.06024
0.41976 | 1.17484 | 0.06265
0.33183 | 1.17912 | 0.06799
0.26261 | 1.18299 | 0.07308
0.20791 | 1.18859 | 0.08029
0.16452 | 1.19667 | 0.09009
0.13007 | 1.20583 | 0.10394
0.10309 | 1.21521 | 0.12035
0.08153 | 1.22779 | 0.13683
0.06443 | 1.24619 | 0.15938
0.05102 | 1.27171 | 0.18772
0.04042 | 1.2957 | 0.22494
0.03192 | 1.31697 | 0.26285
0.02528 | 1.34448 | 0.29428
0.01999 | 1.38553 | 0.327