## Sheet1
20004.453 | 0.39057 | -0.01466
15829.126 | 0.39844 | 0.00062
12516.703 | 0.40555 | 0.01028
9909.4424 | 0.41291 | 0.02053
7835.48 | 0.42142 | 0.02819
6217.2461 | 0.4291 | 0.03302
4905.291 | 0.43593 | 0.03873
3881.2737 | 0.44431 | 0.04071
3070.9827 | 0.45051 | 0.0456
2430.7778 | 0.4593 | 0.04642
1923.1537 | 0.46732 | 0.05041
1522.4358 | 0.47589 | 0.05257
1203.8446 | 0.48391 | 0.05684
952.86591 | 0.49257 | 0.05756
754.27557 | 0.50093 | 0.06045
596.71857 | 0.51074 | 0.06315
471.96338 | 0.5201 | 0.06799
373.20856 | 0.53022 | 0.07006
295.47278 | 0.54098 | 0.07312
233.87738 | 0.54933 | 0.07715
185.05922 | 0.56125 | 0.08037
146.35823 | 0.57271 | 0.0855
115.77804 | 0.58236 | 0.09064
91.6721 | 0.59472 | 0.09609
72.51701 | 0.60727 | 0.10377
57.36816 | 0.62275 | 0.11429
45.3629 | 0.63816 | 0.12264
35.93134 | 0.65687 | 0.13362
28.40909 | 0.67946 | 0.14309
22.48202 | 0.7035 | 0.15649
17.79613 | 0.73173 | 0.16624
14.06813 | 0.7655 | 0.17199
11.1448 | 0.79956 | 0.174
8.81772 | 0.83355 | 0.16995
6.97545 | 0.86807 | 0.16078
5.5173 | 0.8935 | 0.14879
4.36941 | 0.91977 | 0.13385
3.45686 | 0.93895 | 0.1204
2.73547 | 0.95424 | 0.10481
2.16054 | 0.96666 | 0.09271
1.70952 | 0.9753 | 0.08388
1.35352 | 0.98198 | 0.07615
1.07079 | 0.98709 | 0.07068
0.84734 | 0.99256 | 0.06724
0.67072 | 0.99739 | 0.06622
0.53067 | 1.00254 | 0.06711
0.41976 | 1.00836 | 0.07005
0.33183 | 1.01669 | 0.07599
0.26261 | 1.02462 | 0.08733
0.20791 | 1.03091 | 0.10211
0.16452 | 1.0356 | 0.11704
0.13007 | 1.04329 | 0.13207
0.10309 | 1.05526 | 0.14831
0.08153 | 1.07163 | 0.16926
0.06443 | 1.09147 | 0.19373
0.05102 | 1.11558 | 0.21783
0.04042 | 1.15307 | 0.24853
0.03192 | 1.19928 | 0.29621
0.02528 | 1.23759 | 0.35909
0.01999 | 1.26716 | 0.42355