## Sheet1
20004.453 | 0.38779 | -0.01161
15829.126 | 0.39923 | 0.00206
12516.703 | 0.40656 | 0.0129
9909.4424 | 0.41665 | 0.02155
7835.48 | 0.42513 | 0.02702
6217.2461 | 0.43135 | 0.0342
4905.291 | 0.44018 | 0.03901
3881.2737 | 0.44666 | 0.04252
3070.9827 | 0.45521 | 0.04558
2430.7778 | 0.46281 | 0.04826
1923.1537 | 0.47011 | 0.05121
1522.4358 | 0.47882 | 0.05404
1203.8446 | 0.488 | 0.05607
952.86591 | 0.49714 | 0.05995
754.27557 | 0.50617 | 0.06261
596.71857 | 0.51426 | 0.06435
471.96338 | 0.52344 | 0.06627
373.20856 | 0.53379 | 0.06922
295.47278 | 0.54263 | 0.073
233.87738 | 0.55363 | 0.07815
185.05922 | 0.56496 | 0.08187
146.35823 | 0.57621 | 0.08539
115.77804 | 0.58762 | 0.0903
91.6721 | 0.59926 | 0.09708
72.51701 | 0.6114 | 0.10347
57.36816 | 0.62972 | 0.10934
45.3629 | 0.64613 | 0.11989
35.93134 | 0.66321 | 0.13295
28.40909 | 0.68544 | 0.14038
22.48202 | 0.7103 | 0.15022
17.79613 | 0.73738 | 0.1611
14.06813 | 0.77787 | 0.16508
11.1448 | 0.8007 | 0.16101
8.81772 | 0.84342 | 0.14938
6.97545 | 0.87284 | 0.15082
5.5173 | 0.88225 | 0.13452
4.36941 | 0.8981 | 0.10697
3.45686 | 0.92713 | 0.08358
2.73547 | 0.95352 | 0.07972
2.16054 | 0.96422 | 0.08804
1.70952 | 0.95339 | 0.09416
1.35352 | 0.93296 | 0.08535
1.07079 | 0.91762 | 0.05816
0.84734 | 0.92161 | 0.02348
0.67072 | 0.94301 | -0.001
0.53067 | 0.97978 | -0.00741
0.41976 | 1.01637 | 0.01556
0.33183 | 1.03044 | 0.06106
0.26261 | 1.01238 | 0.10875
0.20791 | 0.9685 | 0.13837
0.16452 | 0.91417 | 0.13697
0.13007 | 0.87283 | 0.10206
0.10309 | 0.8637 | 0.0388
0.08153 | 0.90876 | -0.03421
0.06443 | 1.0041 | -0.07714
0.05102 | 1.16946 | -0.05172
0.04042 | 1.33557 | 0.09784
0.03192 | 1.40505 | 0.36164
0.02528 | 1.29776 | 0.65989
0.01999 | 0.99488 | 0.86642