## Sheet1
20004.453 | 0.3911 | -0.01063
15829.126 | 0.39893 | 0.002
12516.703 | 0.40522 | 0.01336
9909.4424 | 0.41357 | 0.021
7835.48 | 0.42231 | 0.0284
6217.2461 | 0.4303 | 0.03481
4905.291 | 0.43871 | 0.03842
3881.2737 | 0.44717 | 0.04253
3070.9827 | 0.4547 | 0.04692
2430.7778 | 0.4626 | 0.04893
1923.1537 | 0.47033 | 0.05103
1522.4358 | 0.47859 | 0.05369
1203.8446 | 0.48741 | 0.05742
952.86591 | 0.49506 | 0.05893
754.27557 | 0.50698 | 0.06081
596.71857 | 0.5133 | 0.06549
471.96338 | 0.52381 | 0.06748
373.20856 | 0.53278 | 0.06955
295.47278 | 0.5429 | 0.07325
233.87738 | 0.55488 | 0.07593
185.05922 | 0.56446 | 0.0809
146.35823 | 0.57548 | 0.08444
115.77804 | 0.58942 | 0.08967
91.6721 | 0.59939 | 0.09504
72.51701 | 0.61383 | 0.10194
57.36816 | 0.62693 | 0.11374
45.3629 | 0.64444 | 0.12363
35.93134 | 0.66292 | 0.12944
28.40909 | 0.68848 | 0.14229
22.48202 | 0.71367 | 0.15007
17.79613 | 0.73895 | 0.15651
14.06813 | 0.77144 | 0.16828
11.1448 | 0.80508 | 0.1546
8.81772 | 0.84124 | 0.16055
6.97545 | 0.8582 | 0.1468
5.5173 | 0.88251 | 0.12056
4.36941 | 0.91683 | 0.10341
3.45686 | 0.94158 | 0.10465
2.73547 | 0.94163 | 0.10751
2.16054 | 0.92903 | 0.09599
1.70952 | 0.91946 | 0.0679
1.35352 | 0.9273 | 0.03526
1.07079 | 0.95318 | 0.01199
0.84734 | 0.98816 | 0.0107
0.67072 | 1.01173 | 0.03075
0.53067 | 1.01548 | 0.07038
0.41976 | 0.98899 | 0.10572
0.33183 | 0.94407 | 0.11657
0.26261 | 0.90387 | 0.09541
0.20791 | 0.88633 | 0.05368
0.16452 | 0.90107 | 0.00629
0.13007 | 0.95261 | -0.02936
0.10309 | 1.03833 | -0.03048
0.08153 | 1.13663 | 0.02846
0.06443 | 1.20579 | 0.1424
0.05102 | 1.19625 | 0.32324
0.04042 | 1.07016 | 0.48188
0.03192 | 0.85402 | 0.53131
0.02528 | 0.61904 | 0.41149
0.01999 | 0.49961 | 0.10454