## Sheet1
20004.453 | 0.368 | -0.02573
15829.126 | 0.37325 | -0.0109
12516.703 | 0.37936 | 0.00012
9909.4424 | 0.38663 | 0.01061
7835.48 | 0.39233 | 0.01855
6217.2461 | 0.39745 | 0.02319
4905.291 | 0.4049 | 0.0292
3881.2737 | 0.4128 | 0.03359
3070.9827 | 0.41964 | 0.03756
2430.7778 | 0.42711 | 0.04115
1923.1537 | 0.43288 | 0.04389
1522.4358 | 0.44067 | 0.04778
1203.8446 | 0.44863 | 0.04812
952.86591 | 0.45639 | 0.05322
754.27557 | 0.46479 | 0.05627
596.71857 | 0.47236 | 0.05855
471.96338 | 0.4812 | 0.05946
373.20856 | 0.48907 | 0.06431
295.47278 | 0.49965 | 0.06673
233.87738 | 0.50876 | 0.07166
185.05922 | 0.51813 | 0.07504
146.35823 | 0.52914 | 0.0811
115.77804 | 0.54132 | 0.08642
91.6721 | 0.55483 | 0.0933
72.51701 | 0.57088 | 0.09826
57.36816 | 0.58778 | 0.10503
45.3629 | 0.60744 | 0.10872
35.93134 | 0.62937 | 0.11132
28.40909 | 0.65063 | 0.10594
22.48202 | 0.67132 | 0.10151
17.79613 | 0.69018 | 0.09519
14.06813 | 0.70542 | 0.08483
11.1448 | 0.71852 | 0.07598
8.81772 | 0.72786 | 0.06529
6.97545 | 0.73652 | 0.05703
5.5173 | 0.74063 | 0.05256
4.36941 | 0.74447 | 0.0455
3.45686 | 0.74754 | 0.03891
2.73547 | 0.75196 | 0.03358
2.16054 | 0.7572 | 0.03178
1.70952 | 0.76247 | 0.03352
1.35352 | 0.765 | 0.03704
1.07079 | 0.76401 | 0.04006
0.84734 | 0.76249 | 0.04137
0.67072 | 0.76309 | 0.04058
0.53067 | 0.76689 | 0.03897
0.41976 | 0.77457 | 0.03849
0.33183 | 0.78745 | 0.04292
0.26261 | 0.80115 | 0.05445
0.20791 | 0.81181 | 0.07378
0.16452 | 0.81534 | 0.09649
0.13007 | 0.81187 | 0.11581
0.10309 | 0.80851 | 0.12753
0.08153 | 0.81136 | 0.13393
0.06443 | 0.82331 | 0.14154
0.05102 | 0.84628 | 0.15077
0.04042 | 0.87957 | 0.16544
0.03192 | 0.92418 | 0.19266
0.02528 | 0.97058 | 0.23805
0.01999 | 1.00723 | 0.29925