## Sheet1
20004.453 | 0.36422 | -0.02608
15829.126 | 0.36898 | -0.01314
12516.703 | 0.37451 | 0
9909.4424 | 0.38038 | 0.00846
7835.48 | 0.38822 | 0.01797
6217.2461 | 0.39353 | 0.0248
4905.291 | 0.40024 | 0.02913
3881.2737 | 0.40795 | 0.03465
3070.9827 | 0.41307 | 0.03781
2430.7778 | 0.42061 | 0.04222
1923.1537 | 0.42857 | 0.0444
1522.4358 | 0.43575 | 0.04707
1203.8446 | 0.44392 | 0.04996
952.86591 | 0.45148 | 0.05195
754.27557 | 0.45793 | 0.05334
596.71857 | 0.46767 | 0.05684
471.96338 | 0.4743 | 0.06074
373.20856 | 0.48393 | 0.0631
295.47278 | 0.4935 | 0.06683
233.87738 | 0.50316 | 0.06938
185.05922 | 0.51297 | 0.07554
146.35823 | 0.52329 | 0.07973
115.77804 | 0.53484 | 0.08556
91.6721 | 0.54883 | 0.09233
72.51701 | 0.56345 | 0.09825
57.36816 | 0.58253 | 0.10245
45.3629 | 0.60097 | 0.10652
35.93134 | 0.62236 | 0.10856
28.40909 | 0.64521 | 0.10556
22.48202 | 0.66593 | 0.10092
17.79613 | 0.68437 | 0.09384
14.06813 | 0.69954 | 0.08357
11.1448 | 0.71118 | 0.07532
8.81772 | 0.72093 | 0.06362
6.97545 | 0.72776 | 0.05562
5.5173 | 0.73296 | 0.04984
4.36941 | 0.73781 | 0.04447
3.45686 | 0.74217 | 0.03885
2.73547 | 0.74554 | 0.03544
2.16054 | 0.74785 | 0.03456
1.70952 | 0.74989 | 0.03273
1.35352 | 0.75349 | 0.03217
1.07079 | 0.7565 | 0.03309
0.84734 | 0.75906 | 0.03546
0.67072 | 0.76175 | 0.03828
0.53067 | 0.76464 | 0.04074
0.41976 | 0.76925 | 0.04596
0.33183 | 0.77373 | 0.05226
0.26261 | 0.77793 | 0.05937
0.20791 | 0.78381 | 0.06797
0.16452 | 0.79212 | 0.07768
0.13007 | 0.80277 | 0.09076
0.10309 | 0.81224 | 0.10757
0.08153 | 0.82118 | 0.12574
0.06443 | 0.83272 | 0.1452
0.05102 | 0.84898 | 0.16288
0.04042 | 0.87055 | 0.18692
0.03192 | 0.8939 | 0.21473
0.02528 | 0.9205 | 0.24217
0.01999 | 0.95636 | 0.2703