## Sheet1
20004.453 | 0.39079 | -0.01281
15829.126 | 0.39934 | 0.00074
12516.703 | 0.40722 | 0.01177
9909.4424 | 0.4151 | 0.02011
7835.48 | 0.42333 | 0.02753
6217.2461 | 0.43121 | 0.03262
4905.291 | 0.43833 | 0.03665
3881.2737 | 0.44645 | 0.04213
3070.9827 | 0.45487 | 0.04469
2430.7778 | 0.4614 | 0.04892
1923.1537 | 0.46828 | 0.05156
1522.4358 | 0.47652 | 0.05416
1203.8446 | 0.48685 | 0.05623
952.86591 | 0.49423 | 0.05915
754.27557 | 0.50527 | 0.06088
596.71857 | 0.5135 | 0.06474
471.96338 | 0.52369 | 0.06621
373.20856 | 0.53135 | 0.0703
295.47278 | 0.54346 | 0.07282
233.87738 | 0.55331 | 0.07695
185.05922 | 0.56277 | 0.08149
146.35823 | 0.57376 | 0.08589
115.77804 | 0.58566 | 0.0916
91.6721 | 0.5977 | 0.09636
72.51701 | 0.61036 | 0.10478
57.36816 | 0.62528 | 0.11313
45.3629 | 0.6407 | 0.12417
35.93134 | 0.66076 | 0.13383
28.40909 | 0.68068 | 0.14555
22.48202 | 0.7066 | 0.15865
17.79613 | 0.73727 | 0.1683
14.06813 | 0.76919 | 0.17422
11.1448 | 0.80534 | 0.1754
8.81772 | 0.84017 | 0.17158
6.97545 | 0.87322 | 0.15967
5.5173 | 0.8993 | 0.14844
4.36941 | 0.92502 | 0.13361
3.45686 | 0.94488 | 0.11957
2.73547 | 0.95919 | 0.10451
2.16054 | 0.97108 | 0.09181
1.70952 | 0.9804 | 0.08293
1.35352 | 0.98825 | 0.07537
1.07079 | 0.99331 | 0.06984
0.84734 | 0.99803 | 0.06582
0.67072 | 1.00333 | 0.06525
0.53067 | 1.00802 | 0.06589
0.41976 | 1.01278 | 0.0686
0.33183 | 1.01904 | 0.07347
0.26261 | 1.0273 | 0.08186
0.20791 | 1.0358 | 0.09486
0.16452 | 1.04255 | 0.11068
0.13007 | 1.04978 | 0.12671
0.10309 | 1.06039 | 0.14291
0.08153 | 1.07664 | 0.16335
0.06443 | 1.09697 | 0.18863
0.05102 | 1.11672 | 0.21594
0.04042 | 1.14403 | 0.24397
0.03192 | 1.18427 | 0.27834
0.02528 | 1.22992 | 0.32648
0.01999 | 1.27167 | 0.38568