## Sheet1
20004.453 | 0.47612 | -0.01641
15829.126 | 0.48324 | -0.00193
12516.703 | 0.49021 | 0.01177
9909.4424 | 0.49774 | 0.02018
7835.48 | 0.50667 | 0.0282
6217.2461 | 0.5141 | 0.03665
4905.291 | 0.5222 | 0.04407
3881.2737 | 0.53019 | 0.04782
3070.9827 | 0.53973 | 0.05433
2430.7778 | 0.54826 | 0.05923
1923.1537 | 0.55929 | 0.06507
1522.4358 | 0.56837 | 0.06843
1203.8446 | 0.57991 | 0.07215
952.86591 | 0.59143 | 0.0769
754.27557 | 0.60262 | 0.0818
596.71857 | 0.61725 | 0.0871
471.96338 | 0.62869 | 0.08942
373.20856 | 0.64438 | 0.09506
295.47278 | 0.65813 | 0.09754
233.87738 | 0.67042 | 0.10327
185.05922 | 0.68719 | 0.10778
146.35823 | 0.70241 | 0.11107
115.77804 | 0.71848 | 0.11697
91.6721 | 0.73422 | 0.123
72.51701 | 0.75377 | 0.1302
57.36816 | 0.77057 | 0.13692
45.3629 | 0.78994 | 0.14565
35.93134 | 0.8139 | 0.15589
28.40909 | 0.83913 | 0.16605
22.48202 | 0.86649 | 0.17603
17.79613 | 0.90192 | 0.18275
14.06813 | 0.93625 | 0.18473
11.1448 | 0.97276 | 0.18174
8.81772 | 1.0073 | 0.17475
6.97545 | 1.03742 | 0.16158
5.5173 | 1.06468 | 0.14929
4.36941 | 1.0889 | 0.13301
3.45686 | 1.10772 | 0.11887
2.73547 | 1.12096 | 0.1034
2.16054 | 1.13324 | 0.09112
1.70952 | 1.1428 | 0.08081
1.35352 | 1.15041 | 0.0725
1.07079 | 1.1553 | 0.06655
0.84734 | 1.15991 | 0.06197
0.67072 | 1.16458 | 0.05975
0.53067 | 1.16873 | 0.05942
0.41976 | 1.1737 | 0.0608
0.33183 | 1.17815 | 0.06419
0.26261 | 1.18433 | 0.06926
0.20791 | 1.19277 | 0.0778
0.16452 | 1.20026 | 0.09041
0.13007 | 1.20687 | 0.10451
0.10309 | 1.21456 | 0.11955
0.08153 | 1.22713 | 0.135
0.06443 | 1.24409 | 0.15605
0.05102 | 1.26407 | 0.18236
0.04042 | 1.28556 | 0.20913
0.03192 | 1.31656 | 0.23714
0.02528 | 1.35996 | 0.27117
0.01999 | 1.40685 | 0.31991