## Sheet1
20004.453 | 0.44535 | -0.026
15829.126 | 0.45201 | -0.00948
12516.703 | 0.45686 | 0.00264
9909.4424 | 0.46462 | 0.01383
7835.48 | 0.46853 | 0.02347
6217.2461 | 0.47643 | 0.0306
4905.291 | 0.48304 | 0.03878
3881.2737 | 0.49263 | 0.04417
3070.9827 | 0.49979 | 0.04873
2430.7778 | 0.50861 | 0.05425
1923.1537 | 0.51734 | 0.05996
1522.4358 | 0.52737 | 0.06259
1203.8446 | 0.53969 | 0.06896
952.86591 | 0.55147 | 0.07256
754.27557 | 0.55998 | 0.07713
596.71857 | 0.57284 | 0.0813
471.96338 | 0.58332 | 0.0845
373.20856 | 0.59767 | 0.08766
295.47278 | 0.6103 | 0.09081
233.87738 | 0.62503 | 0.09407
185.05922 | 0.63902 | 0.09796
146.35823 | 0.65392 | 0.1037
115.77804 | 0.66916 | 0.10854
91.6721 | 0.68642 | 0.11368
72.51701 | 0.70568 | 0.11882
57.36816 | 0.72716 | 0.12293
45.3629 | 0.7499 | 0.12534
35.93134 | 0.77141 | 0.12551
28.40909 | 0.79686 | 0.12108
22.48202 | 0.81936 | 0.11362
17.79613 | 0.83828 | 0.10649
14.06813 | 0.85698 | 0.0954
11.1448 | 0.86934 | 0.0842
8.81772 | 0.88168 | 0.07524
6.97545 | 0.88973 | 0.06715
5.5173 | 0.89408 | 0.05966
4.36941 | 0.90101 | 0.05147
3.45686 | 0.90784 | 0.04555
2.73547 | 0.91407 | 0.04284
2.16054 | 0.91784 | 0.04474
1.70952 | 0.91883 | 0.04497
1.35352 | 0.91905 | 0.04388
1.07079 | 0.91974 | 0.04095
0.84734 | 0.92454 | 0.03766
0.67072 | 0.93226 | 0.03669
0.53067 | 0.94356 | 0.0389
0.41976 | 0.95545 | 0.04899
0.33183 | 0.96387 | 0.0655
0.26261 | 0.96478 | 0.08422
0.20791 | 0.95993 | 0.09752
0.16452 | 0.95424 | 0.10361
0.13007 | 0.95655 | 0.10426
0.10309 | 0.9681 | 0.10454
0.08153 | 0.9903 | 0.1089
0.06443 | 1.01899 | 0.1251
0.05102 | 1.05609 | 0.15144
0.04042 | 1.09083 | 0.19707
0.03192 | 1.11315 | 0.25475
0.02528 | 1.12015 | 0.3084
0.01999 | 1.1249 | 0.34549