## Sheet1
20004.453 | 0.45173 | -0.0245
15829.126 | 0.45636 | -0.01013
12516.703 | 0.46273 | 0.00169
9909.4424 | 0.46944 | 0.01248
7835.48 | 0.47513 | 0.02188
6217.2461 | 0.48196 | 0.03049
4905.291 | 0.49057 | 0.03684
3881.2737 | 0.49833 | 0.04316
3070.9827 | 0.50686 | 0.04843
2430.7778 | 0.51476 | 0.05428
1923.1537 | 0.52428 | 0.06031
1522.4358 | 0.53413 | 0.06321
1203.8446 | 0.54493 | 0.06896
952.86591 | 0.55609 | 0.07276
754.27557 | 0.56686 | 0.07633
596.71857 | 0.57997 | 0.08023
471.96338 | 0.59146 | 0.08471
373.20856 | 0.60554 | 0.08933
295.47278 | 0.61774 | 0.09301
233.87738 | 0.63265 | 0.09654
185.05922 | 0.64579 | 0.09984
146.35823 | 0.66241 | 0.10409
115.77804 | 0.67667 | 0.10924
91.6721 | 0.69408 | 0.11238
72.51701 | 0.71423 | 0.11788
57.36816 | 0.73419 | 0.12286
45.3629 | 0.75635 | 0.12507
35.93134 | 0.77921 | 0.12348
28.40909 | 0.80444 | 0.12055
22.48202 | 0.82544 | 0.1138
17.79613 | 0.84496 | 0.10547
14.06813 | 0.86204 | 0.09373
11.1448 | 0.87344 | 0.08321
8.81772 | 0.8853 | 0.07221
6.97545 | 0.8948 | 0.06568
5.5173 | 0.90071 | 0.05947
4.36941 | 0.90415 | 0.05158
3.45686 | 0.90877 | 0.04529
2.73547 | 0.91598 | 0.04059
2.16054 | 0.92202 | 0.03993
1.70952 | 0.92608 | 0.04252
1.35352 | 0.92689 | 0.04658
1.07079 | 0.92645 | 0.04586
0.84734 | 0.92673 | 0.04414
0.67072 | 0.93051 | 0.04118
0.53067 | 0.93769 | 0.03893
0.41976 | 0.94886 | 0.04159
0.33183 | 0.96455 | 0.05095
0.26261 | 0.97671 | 0.06854
0.20791 | 0.98133 | 0.09074
0.16452 | 0.97798 | 0.11075
0.13007 | 0.97116 | 0.12233
0.10309 | 0.96994 | 0.12625
0.08153 | 0.97913 | 0.12755
0.06443 | 0.99953 | 0.13395
0.05102 | 1.03005 | 0.14572
0.04042 | 1.07092 | 0.16964
0.03192 | 1.11649 | 0.21387
0.02528 | 1.15078 | 0.27594
0.01999 | 1.16763 | 0.34058