## Sheet1
20004.453 | 0.38954 | -0.01333
15829.126 | 0.39705 | -0.00015
12516.703 | 0.40597 | 0.01283
9909.4424 | 0.41242 | 0.0195
7835.48 | 0.42009 | 0.0263
6217.2461 | 0.42917 | 0.03241
4905.291 | 0.43544 | 0.03706
3881.2737 | 0.44466 | 0.03955
3070.9827 | 0.4514 | 0.04474
2430.7778 | 0.45964 | 0.04779
1923.1537 | 0.46798 | 0.05003
1522.4358 | 0.47646 | 0.05363
1203.8446 | 0.48294 | 0.05657
952.86591 | 0.49078 | 0.05922
754.27557 | 0.50211 | 0.06131
596.71857 | 0.5097 | 0.06349
471.96338 | 0.51881 | 0.06656
373.20856 | 0.53053 | 0.06905
295.47278 | 0.54045 | 0.0731
233.87738 | 0.55002 | 0.07672
185.05922 | 0.55953 | 0.07907
146.35823 | 0.57027 | 0.0854
115.77804 | 0.58246 | 0.09191
91.6721 | 0.59493 | 0.09782
72.51701 | 0.6098 | 0.10429
57.36816 | 0.62317 | 0.11265
45.3629 | 0.63792 | 0.12198
35.93134 | 0.65581 | 0.13362
28.40909 | 0.67828 | 0.14503
22.48202 | 0.70398 | 0.15724
17.79613 | 0.73268 | 0.16515
14.06813 | 0.76609 | 0.17309
11.1448 | 0.79916 | 0.17395
8.81772 | 0.8351 | 0.16962
6.97545 | 0.86635 | 0.1599
5.5173 | 0.89388 | 0.14734
4.36941 | 0.91761 | 0.13261
3.45686 | 0.93827 | 0.1184
2.73547 | 0.95262 | 0.10507
2.16054 | 0.96393 | 0.0929
1.70952 | 0.97249 | 0.0828
1.35352 | 0.97995 | 0.07495
1.07079 | 0.98567 | 0.07029
0.84734 | 0.99141 | 0.0657
0.67072 | 0.99796 | 0.06517
0.53067 | 1.00407 | 0.06755
0.41976 | 1.00904 | 0.07391
0.33183 | 1.01225 | 0.08107
0.26261 | 1.01649 | 0.08862
0.20791 | 1.02337 | 0.09739
0.16452 | 1.0326 | 0.10993
0.13007 | 1.04335 | 0.12535
0.10309 | 1.05828 | 0.14238
0.08153 | 1.08004 | 0.16408
0.06443 | 1.10682 | 0.19454
0.05102 | 1.13299 | 0.23784
0.04042 | 1.15049 | 0.28403
0.03192 | 1.16704 | 0.32352
0.02528 | 1.193 | 0.35695
0.01999 | 1.23231 | 0.39224