## Sheet1
20004.453 | 0.38931 | -0.01425
15829.126 | 0.39698 | 0.00066
12516.703 | 0.40361 | 0.01177
9909.4424 | 0.41318 | 0.01972
7835.48 | 0.42016 | 0.026
6217.2461 | 0.42731 | 0.03314
4905.291 | 0.43621 | 0.03748
3881.2737 | 0.44417 | 0.04147
3070.9827 | 0.44982 | 0.04408
2430.7778 | 0.45965 | 0.04825
1923.1537 | 0.46696 | 0.05117
1522.4358 | 0.47537 | 0.05271
1203.8446 | 0.48239 | 0.05554
952.86591 | 0.49227 | 0.05774
754.27557 | 0.50026 | 0.06173
596.71857 | 0.50964 | 0.06295
471.96338 | 0.51904 | 0.06574
373.20856 | 0.52782 | 0.07044
295.47278 | 0.53859 | 0.07225
233.87738 | 0.54877 | 0.07487
185.05922 | 0.55843 | 0.08072
146.35823 | 0.56908 | 0.08622
115.77804 | 0.5837 | 0.08931
91.6721 | 0.59507 | 0.0984
72.51701 | 0.60729 | 0.10534
57.36816 | 0.62333 | 0.11326
45.3629 | 0.63853 | 0.12276
35.93134 | 0.65755 | 0.13365
28.40909 | 0.6793 | 0.14532
22.48202 | 0.70489 | 0.15629
17.79613 | 0.7334 | 0.16545
14.06813 | 0.76608 | 0.17287
11.1448 | 0.7984 | 0.17309
8.81772 | 0.83448 | 0.16836
6.97545 | 0.86577 | 0.15931
5.5173 | 0.89415 | 0.14654
4.36941 | 0.91638 | 0.13022
3.45686 | 0.93736 | 0.11748
2.73547 | 0.95147 | 0.10503
2.16054 | 0.96303 | 0.0924
1.70952 | 0.97133 | 0.08187
1.35352 | 0.97812 | 0.07468
1.07079 | 0.98487 | 0.06919
0.84734 | 0.98965 | 0.06571
0.67072 | 0.9958 | 0.06451
0.53067 | 1.00265 | 0.06785
0.41976 | 1.00725 | 0.07354
0.33183 | 1.01064 | 0.0808
0.26261 | 1.01478 | 0.08856
0.20791 | 1.02155 | 0.09797
0.16452 | 1.03101 | 0.11013
0.13007 | 1.04152 | 0.1249
0.10309 | 1.05601 | 0.14158
0.08153 | 1.07756 | 0.16383
0.06443 | 1.10356 | 0.19483
0.05102 | 1.13083 | 0.2369
0.04042 | 1.14934 | 0.28417
0.03192 | 1.16491 | 0.32494
0.02528 | 1.18959 | 0.35852
0.01999 | 1.22881 | 0.39433