## Sheet1
20004.453 | 0.38858 | -0.01481
15829.126 | 0.39717 | -0.00073
12516.703 | 0.40451 | 0.01089
9909.4424 | 0.41348 | 0.019
7835.48 | 0.41951 | 0.02594
6217.2461 | 0.42645 | 0.03349
4905.291 | 0.43449 | 0.03592
3881.2737 | 0.44232 | 0.04123
3070.9827 | 0.4503 | 0.04332
2430.7778 | 0.45705 | 0.04786
1923.1537 | 0.46645 | 0.04985
1522.4358 | 0.47312 | 0.05398
1203.8446 | 0.48263 | 0.05632
952.86591 | 0.49033 | 0.05906
754.27557 | 0.49894 | 0.06188
596.71857 | 0.5091 | 0.06306
471.96338 | 0.51893 | 0.06655
373.20856 | 0.52766 | 0.06938
295.47278 | 0.53795 | 0.07431
233.87738 | 0.54742 | 0.07623
185.05922 | 0.55859 | 0.08028
146.35823 | 0.57111 | 0.0858
115.77804 | 0.58195 | 0.09131
91.6721 | 0.59405 | 0.09644
72.51701 | 0.60778 | 0.10441
57.36816 | 0.62161 | 0.1124
45.3629 | 0.63758 | 0.12233
35.93134 | 0.65616 | 0.13143
28.40909 | 0.67592 | 0.14353
22.48202 | 0.70406 | 0.15542
17.79613 | 0.73331 | 0.16396
14.06813 | 0.76572 | 0.16955
11.1448 | 0.79952 | 0.16973
8.81772 | 0.8325 | 0.16593
6.97545 | 0.86323 | 0.15644
5.5173 | 0.89006 | 0.14367
4.36941 | 0.91303 | 0.12962
3.45686 | 0.93273 | 0.11493
2.73547 | 0.94627 | 0.10266
2.16054 | 0.95651 | 0.09069
1.70952 | 0.965 | 0.08038
1.35352 | 0.97213 | 0.07323
1.07079 | 0.9774 | 0.0682
0.84734 | 0.98294 | 0.06409
0.67072 | 0.98923 | 0.06438
0.53067 | 0.99528 | 0.0673
0.41976 | 1.00023 | 0.0732
0.33183 | 1.0034 | 0.08106
0.26261 | 1.00747 | 0.08854
0.20791 | 1.01386 | 0.09814
0.16452 | 1.02263 | 0.1104
0.13007 | 1.03372 | 0.12537
0.10309 | 1.04854 | 0.14203
0.08153 | 1.07086 | 0.16458
0.06443 | 1.09727 | 0.19581
0.05102 | 1.12356 | 0.23931
0.04042 | 1.142 | 0.28774
0.03192 | 1.15615 | 0.33078
0.02528 | 1.18093 | 0.36512
0.01999 | 1.21653 | 0.40045