## Sheet1
20004.453 | 0.39392 | -0.01247
15829.126 | 0.40082 | 0.00099
12516.703 | 0.40726 | 0.01176
9909.4424 | 0.41504 | 0.02011
7835.48 | 0.42102 | 0.02886
6217.2461 | 0.43027 | 0.03274
4905.291 | 0.4382 | 0.03789
3881.2737 | 0.44441 | 0.04183
3070.9827 | 0.45288 | 0.04513
2430.7778 | 0.46223 | 0.04898
1923.1537 | 0.46981 | 0.05246
1522.4358 | 0.4785 | 0.0527
1203.8446 | 0.48695 | 0.0562
952.86591 | 0.49568 | 0.05932
754.27557 | 0.5034 | 0.06186
596.71857 | 0.51261 | 0.06343
471.96338 | 0.52375 | 0.06536
373.20856 | 0.532 | 0.06961
295.47278 | 0.54116 | 0.07406
233.87738 | 0.55261 | 0.07758
185.05922 | 0.56317 | 0.08084
146.35823 | 0.57362 | 0.08372
115.77804 | 0.58474 | 0.0902
91.6721 | 0.59762 | 0.09647
72.51701 | 0.61065 | 0.10106
57.36816 | 0.62612 | 0.11178
45.3629 | 0.64452 | 0.12075
35.93134 | 0.65787 | 0.12907
28.40909 | 0.68293 | 0.13675
22.48202 | 0.70739 | 0.14634
17.79613 | 0.73267 | 0.15515
14.06813 | 0.77318 | 0.16145
11.1448 | 0.79543 | 0.15215
8.81772 | 0.83796 | 0.14594
6.97545 | 0.85794 | 0.14621
5.5173 | 0.86738 | 0.12418
4.36941 | 0.89122 | 0.09472
3.45686 | 0.92273 | 0.08088
2.73547 | 0.94277 | 0.08615
2.16054 | 0.94042 | 0.09361
1.70952 | 0.92287 | 0.09007
1.35352 | 0.90676 | 0.06756
1.07079 | 0.90485 | 0.03474
0.84734 | 0.92462 | 0.00441
0.67072 | 0.95592 | -0.00718
0.53067 | 0.99464 | 0.00798
0.41976 | 1.01324 | 0.04737
0.33183 | 1.00022 | 0.09339
0.26261 | 0.96156 | 0.12342
0.20791 | 0.91315 | 0.12361
0.16452 | 0.87648 | 0.09596
0.13007 | 0.86254 | 0.0462
0.10309 | 0.89124 | -0.0117
0.08153 | 0.97412 | -0.05258
0.06443 | 1.086 | -0.04486
0.05102 | 1.22755 | 0.05385
0.04042 | 1.30553 | 0.25562
0.03192 | 1.25303 | 0.50341
0.02528 | 1.03701 | 0.69745
0.01999 | 0.69555 | 0.7164