## Sheet1
20004.453 | 0.38979 | -0.01347
15829.126 | 0.39798 | 0.00054
12516.703 | 0.40795 | 0.01085
9909.4424 | 0.41577 | 0.01963
7835.48 | 0.42526 | 0.02829
6217.2461 | 0.43091 | 0.03342
4905.291 | 0.43872 | 0.03732
3881.2737 | 0.44663 | 0.04232
3070.9827 | 0.45317 | 0.0457
2430.7778 | 0.45963 | 0.04838
1923.1537 | 0.46727 | 0.05125
1522.4358 | 0.47748 | 0.05322
1203.8446 | 0.48496 | 0.05731
952.86591 | 0.49366 | 0.05774
754.27557 | 0.5026 | 0.06026
596.71857 | 0.51228 | 0.06382
471.96338 | 0.52088 | 0.06723
373.20856 | 0.53283 | 0.07032
295.47278 | 0.54157 | 0.07176
233.87738 | 0.5518 | 0.07621
185.05922 | 0.56077 | 0.08102
146.35823 | 0.57482 | 0.08409
115.77804 | 0.5866 | 0.08849
91.6721 | 0.59715 | 0.09481
72.51701 | 0.61233 | 0.10363
57.36816 | 0.62447 | 0.11365
45.3629 | 0.64163 | 0.12094
35.93134 | 0.65919 | 0.12838
28.40909 | 0.68352 | 0.14024
22.48202 | 0.70882 | 0.14599
17.79613 | 0.73598 | 0.15044
14.06813 | 0.7628 | 0.16173
11.1448 | 0.8019 | 0.14891
8.81772 | 0.83039 | 0.15523
6.97545 | 0.8457 | 0.13768
5.5173 | 0.87239 | 0.10978
4.36941 | 0.90763 | 0.09629
3.45686 | 0.92515 | 0.10467
2.73547 | 0.91946 | 0.10505
2.16054 | 0.90328 | 0.08861
1.70952 | 0.89812 | 0.05523
1.35352 | 0.91491 | 0.0212
1.07079 | 0.94939 | 0.00356
0.84734 | 0.98682 | 0.01434
0.67072 | 1.00534 | 0.04465
0.53067 | 0.99703 | 0.08822
0.41976 | 0.95815 | 0.11671
0.33183 | 0.909 | 0.11191
0.26261 | 0.87423 | 0.07747
0.20791 | 0.87241 | 0.031
0.16452 | 0.90285 | -0.00887
0.13007 | 0.96212 | -0.02675
0.10309 | 1.04129 | -0.0071
0.08153 | 1.12238 | 0.07017
0.06443 | 1.16644 | 0.1879
0.05102 | 1.12221 | 0.34854
0.04042 | 0.97389 | 0.46263
0.03192 | 0.76606 | 0.45403
0.02528 | 0.59253 | 0.28552
0.01999 | 0.55252 | -0.03491