## Sheet1
20004.453 | 0.37257 | -0.02159
15829.126 | 0.37724 | -0.00649
12516.703 | 0.38602 | 0.00453
9909.4424 | 0.39238 | 0.01412
7835.48 | 0.40035 | 0.02112
6217.2461 | 0.40612 | 0.02691
4905.291 | 0.41211 | 0.0323
3881.2737 | 0.4173 | 0.03682
3070.9827 | 0.42633 | 0.04047
2430.7778 | 0.43286 | 0.0433
1923.1537 | 0.44089 | 0.04563
1522.4358 | 0.44875 | 0.04842
1203.8446 | 0.45486 | 0.05049
952.86591 | 0.46387 | 0.0536
754.27557 | 0.47211 | 0.05566
596.71857 | 0.48074 | 0.05794
471.96338 | 0.48803 | 0.06114
373.20856 | 0.49796 | 0.0632
295.47278 | 0.50638 | 0.06701
233.87738 | 0.51661 | 0.07081
185.05922 | 0.52695 | 0.07564
146.35823 | 0.53725 | 0.08073
115.77804 | 0.54898 | 0.08607
91.6721 | 0.56404 | 0.09125
72.51701 | 0.57932 | 0.09626
57.36816 | 0.59843 | 0.10211
45.3629 | 0.61709 | 0.10323
35.93134 | 0.63749 | 0.10293
28.40909 | 0.6568 | 0.09886
22.48202 | 0.67392 | 0.09255
17.79613 | 0.69206 | 0.08517
14.06813 | 0.70605 | 0.07483
11.1448 | 0.71336 | 0.06666
8.81772 | 0.72411 | 0.0569
6.97545 | 0.73067 | 0.05174
5.5173 | 0.7324 | 0.04803
4.36941 | 0.73494 | 0.03827
3.45686 | 0.74174 | 0.03298
2.73547 | 0.74907 | 0.03279
2.16054 | 0.7525 | 0.03605
1.70952 | 0.75261 | 0.03974
1.35352 | 0.74904 | 0.04075
1.07079 | 0.74577 | 0.03737
0.84734 | 0.74628 | 0.03018
0.67072 | 0.75429 | 0.02357
0.53067 | 0.77145 | 0.021
0.41976 | 0.79492 | 0.03029
0.33183 | 0.81478 | 0.0569
0.26261 | 0.81932 | 0.09488
0.20791 | 0.80108 | 0.13216
0.16452 | 0.76137 | 0.14992
0.13007 | 0.71915 | 0.13437
0.10309 | 0.69819 | 0.08347
0.08153 | 0.72593 | 0.01163
0.06443 | 0.81283 | -0.04627
0.05102 | 0.98728 | -0.05145
0.04042 | 1.18729 | 0.06988
0.03192 | 1.31495 | 0.33957
0.02528 | 1.26754 | 0.69536
0.01999 | 0.96603 | 0.99971