## Sheet1
20004.453 | 0.37305 | -0.02123
15829.126 | 0.37707 | -0.006
12516.703 | 0.38523 | 0.00383
9909.4424 | 0.39417 | 0.01311
7835.48 | 0.39923 | 0.02121
6217.2461 | 0.40663 | 0.02662
4905.291 | 0.41459 | 0.03047
3881.2737 | 0.41882 | 0.03554
3070.9827 | 0.4251 | 0.04077
2430.7778 | 0.43432 | 0.04378
1923.1537 | 0.44159 | 0.04563
1522.4358 | 0.44809 | 0.04779
1203.8446 | 0.4561 | 0.05036
952.86591 | 0.46427 | 0.0541
754.27557 | 0.47144 | 0.05643
596.71857 | 0.48057 | 0.05871
471.96338 | 0.4894 | 0.06042
373.20856 | 0.49786 | 0.06401
295.47278 | 0.50765 | 0.06834
233.87738 | 0.51775 | 0.07127
185.05922 | 0.52637 | 0.07592
146.35823 | 0.53879 | 0.07962
115.77804 | 0.54958 | 0.08517
91.6721 | 0.56316 | 0.09122
72.51701 | 0.58042 | 0.09615
57.36816 | 0.59711 | 0.10053
45.3629 | 0.61759 | 0.10311
35.93134 | 0.63631 | 0.10288
28.40909 | 0.65667 | 0.09726
22.48202 | 0.67555 | 0.0901
17.79613 | 0.69019 | 0.08418
14.06813 | 0.70586 | 0.07516
11.1448 | 0.7129 | 0.06567
8.81772 | 0.72361 | 0.05726
6.97545 | 0.7298 | 0.0532
5.5173 | 0.7311 | 0.0459
4.36941 | 0.73648 | 0.03698
3.45686 | 0.74446 | 0.03391
2.73547 | 0.74845 | 0.03725
2.16054 | 0.7485 | 0.0393
1.70952 | 0.7457 | 0.0381
1.35352 | 0.74429 | 0.03444
1.07079 | 0.74666 | 0.02782
0.84734 | 0.75638 | 0.02212
0.67072 | 0.77016 | 0.02243
0.53067 | 0.78848 | 0.03362
0.41976 | 0.80064 | 0.05749
0.33183 | 0.79775 | 0.08692
0.26261 | 0.77837 | 0.11031
0.20791 | 0.74874 | 0.11459
0.16452 | 0.72329 | 0.09314
0.13007 | 0.72302 | 0.04939
0.10309 | 0.76558 | 0.0002
0.08153 | 0.85949 | -0.02332
0.06443 | 0.97932 | 0.0056
0.05102 | 1.11429 | 0.1386
0.04042 | 1.164 | 0.3624
0.03192 | 1.05979 | 0.61262
0.02528 | 0.78727 | 0.77428
0.01999 | 0.41221 | 0.70783