## Sheet1
20004.453 | 0.36227 | -0.0261
15829.126 | 0.36981 | -0.0118
12516.703 | 0.37538 | -0.00023
9909.4424 | 0.38228 | 0.00833
7835.48 | 0.38722 | 0.01671
6217.2461 | 0.39357 | 0.023
4905.291 | 0.4006 | 0.02886
3881.2737 | 0.40605 | 0.03269
3070.9827 | 0.4141 | 0.03652
2430.7778 | 0.42 | 0.04135
1923.1537 | 0.42796 | 0.04414
1522.4358 | 0.43444 | 0.04698
1203.8446 | 0.44163 | 0.04949
952.86591 | 0.45123 | 0.05156
754.27557 | 0.45763 | 0.05407
596.71857 | 0.4664 | 0.05768
471.96338 | 0.47388 | 0.06083
373.20856 | 0.48406 | 0.0635
295.47278 | 0.4921 | 0.06572
233.87738 | 0.50193 | 0.06982
185.05922 | 0.51125 | 0.07494
146.35823 | 0.522 | 0.0808
115.77804 | 0.53469 | 0.08459
91.6721 | 0.54875 | 0.09183
72.51701 | 0.56385 | 0.09713
57.36816 | 0.58235 | 0.10276
45.3629 | 0.60136 | 0.10697
35.93134 | 0.62304 | 0.10693
28.40909 | 0.64443 | 0.10452
22.48202 | 0.66446 | 0.09882
17.79613 | 0.68166 | 0.09177
14.06813 | 0.69635 | 0.08092
11.1448 | 0.70884 | 0.07292
8.81772 | 0.71827 | 0.06273
6.97545 | 0.72474 | 0.05529
5.5173 | 0.72928 | 0.0477
4.36941 | 0.73575 | 0.04222
3.45686 | 0.73922 | 0.03753
2.73547 | 0.74298 | 0.03547
2.16054 | 0.74557 | 0.03389
1.70952 | 0.74783 | 0.03208
1.35352 | 0.75067 | 0.03251
1.07079 | 0.75387 | 0.03319
0.84734 | 0.75584 | 0.03418
0.67072 | 0.75855 | 0.03726
0.53067 | 0.76179 | 0.04083
0.41976 | 0.76627 | 0.04562
0.33183 | 0.77069 | 0.05272
0.26261 | 0.77537 | 0.05927
0.20791 | 0.78123 | 0.06721
0.16452 | 0.79013 | 0.07751
0.13007 | 0.79935 | 0.09204
0.10309 | 0.80763 | 0.10844
0.08153 | 0.81645 | 0.12423
0.06443 | 0.82947 | 0.14212
0.05102 | 0.84735 | 0.16143
0.04042 | 0.86627 | 0.18554
0.03192 | 0.89007 | 0.21324
0.02528 | 0.91876 | 0.23864
0.01999 | 0.95726 | 0.27067