## Sheet1
20004.453 | 0.36261 | -0.02711
15829.126 | 0.37015 | -0.01198
12516.703 | 0.37472 | -0.0011
9909.4424 | 0.38194 | 0.00895
7835.48 | 0.38603 | 0.01644
6217.2461 | 0.39364 | 0.02334
4905.291 | 0.3996 | 0.02912
3881.2737 | 0.40719 | 0.03322
3070.9827 | 0.41374 | 0.03791
2430.7778 | 0.42097 | 0.04093
1923.1537 | 0.42725 | 0.04302
1522.4358 | 0.43493 | 0.04708
1203.8446 | 0.44272 | 0.0497
952.86591 | 0.45019 | 0.05333
754.27557 | 0.45736 | 0.05512
596.71857 | 0.46723 | 0.0559
471.96338 | 0.47487 | 0.06026
373.20856 | 0.48296 | 0.06459
295.47278 | 0.4936 | 0.06626
233.87738 | 0.50324 | 0.07141
185.05922 | 0.51143 | 0.07575
146.35823 | 0.52363 | 0.08016
115.77804 | 0.53647 | 0.0849
91.6721 | 0.54919 | 0.09169
72.51701 | 0.56452 | 0.09649
57.36816 | 0.58214 | 0.10312
45.3629 | 0.60119 | 0.10675
35.93134 | 0.62284 | 0.10683
28.40909 | 0.64456 | 0.1041
22.48202 | 0.66583 | 0.09989
17.79613 | 0.68275 | 0.09135
14.06813 | 0.69736 | 0.08214
11.1448 | 0.70935 | 0.07283
8.81772 | 0.71862 | 0.06292
6.97545 | 0.72614 | 0.05352
5.5173 | 0.73062 | 0.04892
4.36941 | 0.73658 | 0.04108
3.45686 | 0.7395 | 0.0383
2.73547 | 0.74227 | 0.0348
2.16054 | 0.74509 | 0.03307
1.70952 | 0.74788 | 0.0324
1.35352 | 0.75064 | 0.03251
1.07079 | 0.75309 | 0.03295
0.84734 | 0.75564 | 0.03476
0.67072 | 0.75888 | 0.0372
0.53067 | 0.76265 | 0.04147
0.41976 | 0.76602 | 0.0463
0.33183 | 0.77014 | 0.05174
0.26261 | 0.77631 | 0.05885
0.20791 | 0.78325 | 0.06871
0.16452 | 0.79005 | 0.08076
0.13007 | 0.79628 | 0.09296
0.10309 | 0.80495 | 0.10534
0.08153 | 0.81717 | 0.12067
0.06443 | 0.83198 | 0.13942
0.05102 | 0.84828 | 0.16225
0.04042 | 0.86658 | 0.1841
0.03192 | 0.89418 | 0.20803
0.02528 | 0.92847 | 0.24122
0.01999 | 0.96363 | 0.28382