## Sheet1
20004.453 | 0.47894 | -0.01677
15829.126 | 0.48656 | -0.00121
12516.703 | 0.49507 | 0.00984
9909.4424 | 0.50147 | 0.0221
7835.48 | 0.50693 | 0.02967
6217.2461 | 0.51599 | 0.03617
4905.291 | 0.52198 | 0.04348
3881.2737 | 0.532 | 0.04897
3070.9827 | 0.54115 | 0.05484
2430.7778 | 0.55143 | 0.05967
1923.1537 | 0.56093 | 0.06406
1522.4358 | 0.57047 | 0.07047
1203.8446 | 0.58159 | 0.07403
952.86591 | 0.59409 | 0.07957
754.27557 | 0.60571 | 0.08222
596.71857 | 0.61639 | 0.0864
471.96338 | 0.63161 | 0.0913
373.20856 | 0.64549 | 0.09446
295.47278 | 0.6605 | 0.0987
233.87738 | 0.67392 | 0.10295
185.05922 | 0.68984 | 0.10544
146.35823 | 0.70444 | 0.1122
115.77804 | 0.72033 | 0.11658
91.6721 | 0.73697 | 0.1226
72.51701 | 0.75528 | 0.13029
57.36816 | 0.77331 | 0.13798
45.3629 | 0.79268 | 0.14556
35.93134 | 0.81592 | 0.15607
28.40909 | 0.84077 | 0.16622
22.48202 | 0.86963 | 0.17586
17.79613 | 0.90331 | 0.18184
14.06813 | 0.93836 | 0.1852
11.1448 | 0.97493 | 0.18049
8.81772 | 1.00792 | 0.17326
6.97545 | 1.04207 | 0.16082
5.5173 | 1.06548 | 0.14744
4.36941 | 1.08922 | 0.13386
3.45686 | 1.10634 | 0.11734
2.73547 | 1.12191 | 0.10225
2.16054 | 1.13402 | 0.0907
1.70952 | 1.14241 | 0.08083
1.35352 | 1.14908 | 0.07218
1.07079 | 1.15468 | 0.06565
0.84734 | 1.16063 | 0.06143
0.67072 | 1.16514 | 0.05919
0.53067 | 1.16886 | 0.05877
0.41976 | 1.17363 | 0.06052
0.33183 | 1.17979 | 0.06322
0.26261 | 1.18612 | 0.07038
0.20791 | 1.19171 | 0.08022
0.16452 | 1.19683 | 0.09045
0.13007 | 1.20495 | 0.10138
0.10309 | 1.21634 | 0.11533
0.08153 | 1.23013 | 0.1346
0.06443 | 1.24495 | 0.15768
0.05102 | 1.26269 | 0.17958
0.04042 | 1.29093 | 0.20447
0.03192 | 1.32761 | 0.23989
0.02528 | 1.36359 | 0.2856
0.01999 | 1.39558 | 0.3307