## Sheet1
20004.453 | 0.47445 | -0.0141
15829.126 | 0.48188 | -0.00092
12516.703 | 0.48881 | 0.00979
9909.4424 | 0.49771 | 0.02286
7835.48 | 0.50572 | 0.03052
6217.2461 | 0.51434 | 0.03597
4905.291 | 0.52137 | 0.04354
3881.2737 | 0.52873 | 0.04755
3070.9827 | 0.53684 | 0.05345
2430.7778 | 0.54678 | 0.06069
1923.1537 | 0.5572 | 0.06483
1522.4358 | 0.56857 | 0.068
1203.8446 | 0.57885 | 0.07302
952.86591 | 0.59168 | 0.07775
754.27557 | 0.60443 | 0.08106
596.71857 | 0.6162 | 0.08624
471.96338 | 0.62967 | 0.08937
373.20856 | 0.64529 | 0.09536
295.47278 | 0.65861 | 0.09824
233.87738 | 0.67428 | 0.10363
185.05922 | 0.68992 | 0.10818
146.35823 | 0.70388 | 0.11094
115.77804 | 0.71993 | 0.11663
91.6721 | 0.73644 | 0.12122
72.51701 | 0.75333 | 0.1274
57.36816 | 0.77272 | 0.1345
45.3629 | 0.79458 | 0.14093
35.93134 | 0.81442 | 0.15313
28.40909 | 0.84078 | 0.15804
22.48202 | 0.86824 | 0.16422
17.79613 | 0.89767 | 0.17281
14.06813 | 0.94072 | 0.17032
11.1448 | 0.96188 | 0.16691
8.81772 | 1.00329 | 0.1491
6.97545 | 1.03156 | 0.14912
5.5173 | 1.03773 | 0.1365
4.36941 | 1.0515 | 0.10653
3.45686 | 1.0802 | 0.07941
2.73547 | 1.1111 | 0.07441
2.16054 | 1.12523 | 0.08756
1.70952 | 1.11432 | 0.10071
1.35352 | 1.08684 | 0.09641
1.07079 | 1.06213 | 0.06736
0.84734 | 1.05885 | 0.02252
0.67072 | 1.08279 | -0.01691
0.53067 | 1.1392 | -0.03718
0.41976 | 1.20426 | -0.01107
0.33183 | 1.24305 | 0.06116
0.26261 | 1.22642 | 0.15358
0.20791 | 1.1495 | 0.2247
0.16452 | 1.03802 | 0.23503
0.13007 | 0.93872 | 0.16801
0.10309 | 0.90356 | 0.04111
0.08153 | 0.97039 | -0.09887
0.06443 | 1.11186 | -0.1761
0.05102 | 1.34334 | -0.15335
0.04042 | 1.56522 | 0.02708
0.03192 | 1.65267 | 0.33751
0.02528 | 1.51679 | 0.61492
0.01999 | 1.25293 | 0.71373