## Sheet1
20004.453 | 0.46263 | -0.02154
15829.126 | 0.46948 | -0.00682
12516.703 | 0.47439 | 0.00668
9909.4424 | 0.48214 | 0.01551
7835.48 | 0.48771 | 0.0249
6217.2461 | 0.49507 | 0.03275
4905.291 | 0.50396 | 0.03944
3881.2737 | 0.51229 | 0.0451
3070.9827 | 0.51973 | 0.05136
2430.7778 | 0.52974 | 0.05499
1923.1537 | 0.53902 | 0.06011
1522.4358 | 0.54885 | 0.06391
1203.8446 | 0.55766 | 0.06825
952.86591 | 0.57015 | 0.07283
754.27557 | 0.58118 | 0.07707
596.71857 | 0.5962 | 0.08039
471.96338 | 0.60564 | 0.08466
373.20856 | 0.61919 | 0.08865
295.47278 | 0.6334 | 0.09166
233.87738 | 0.64695 | 0.09568
185.05922 | 0.66196 | 0.09953
146.35823 | 0.67745 | 0.10338
115.77804 | 0.69255 | 0.10754
91.6721 | 0.71032 | 0.11135
72.51701 | 0.72813 | 0.11657
57.36816 | 0.74949 | 0.11984
45.3629 | 0.77196 | 0.12155
35.93134 | 0.795 | 0.11888
28.40909 | 0.81652 | 0.11419
22.48202 | 0.83719 | 0.10686
17.79613 | 0.85466 | 0.09845
14.06813 | 0.86867 | 0.08639
11.1448 | 0.88105 | 0.08024
8.81772 | 0.88983 | 0.06932
6.97545 | 0.89955 | 0.05931
5.5173 | 0.90728 | 0.05804
4.36941 | 0.90954 | 0.05428
3.45686 | 0.91162 | 0.04728
2.73547 | 0.91595 | 0.04062
2.16054 | 0.92447 | 0.03712
1.70952 | 0.93435 | 0.03853
1.35352 | 0.94014 | 0.04513
1.07079 | 0.93905 | 0.05361
0.84734 | 0.93465 | 0.05767
0.67072 | 0.92961 | 0.05713
0.53067 | 0.92786 | 0.04902
0.41976 | 0.93694 | 0.03762
0.33183 | 0.95962 | 0.02871
0.26261 | 0.99491 | 0.0364
0.20791 | 1.03228 | 0.06807
0.16452 | 1.05219 | 0.12436
0.13007 | 1.03837 | 0.19025
0.10309 | 0.98592 | 0.23822
0.08153 | 0.91236 | 0.24144
0.06443 | 0.85531 | 0.19997
0.05102 | 0.84784 | 0.08224
0.04042 | 0.94977 | -0.05279
0.03192 | 1.1892 | -0.13087
0.02528 | 1.5326 | -0.04533
0.01999 | 1.87963 | 0.29974