## Sheet1
20004.453 | 0.44884 | -0.02651
15829.126 | 0.45491 | -0.00948
12516.703 | 0.46024 | 0.00322
9909.4424 | 0.46756 | 0.01392
7835.48 | 0.47404 | 0.02277
6217.2461 | 0.48136 | 0.02932
4905.291 | 0.48889 | 0.03649
3881.2737 | 0.49578 | 0.04356
3070.9827 | 0.50528 | 0.05006
2430.7778 | 0.51367 | 0.05319
1923.1537 | 0.52207 | 0.0583
1522.4358 | 0.53234 | 0.06446
1203.8446 | 0.5435 | 0.06942
952.86591 | 0.55335 | 0.07213
754.27557 | 0.56588 | 0.07706
596.71857 | 0.57859 | 0.0807
471.96338 | 0.58947 | 0.08299
373.20856 | 0.60286 | 0.08818
295.47278 | 0.61621 | 0.09161
233.87738 | 0.62921 | 0.09527
185.05922 | 0.64394 | 0.09976
146.35823 | 0.66094 | 0.10393
115.77804 | 0.67586 | 0.1101
91.6721 | 0.69192 | 0.11467
72.51701 | 0.71177 | 0.11764
57.36816 | 0.73254 | 0.12252
45.3629 | 0.75461 | 0.12335
35.93134 | 0.77959 | 0.12323
28.40909 | 0.80122 | 0.11912
22.48202 | 0.82373 | 0.11291
17.79613 | 0.84293 | 0.10291
14.06813 | 0.8604 | 0.09431
11.1448 | 0.87207 | 0.08292
8.81772 | 0.88361 | 0.07374
6.97545 | 0.89196 | 0.0668
5.5173 | 0.89667 | 0.05728
4.36941 | 0.90312 | 0.04971
3.45686 | 0.90878 | 0.04514
2.73547 | 0.91557 | 0.04283
2.16054 | 0.92011 | 0.04344
1.70952 | 0.92042 | 0.04497
1.35352 | 0.91963 | 0.04319
1.07079 | 0.9227 | 0.03991
0.84734 | 0.92769 | 0.03694
0.67072 | 0.93519 | 0.03651
0.53067 | 0.94671 | 0.04
0.41976 | 0.95813 | 0.05068
0.33183 | 0.96452 | 0.06776
0.26261 | 0.96377 | 0.08482
0.20791 | 0.95862 | 0.09687
0.16452 | 0.95424 | 0.10104
0.13007 | 0.95817 | 0.10069
0.10309 | 0.97125 | 0.10081
0.08153 | 0.99504 | 0.10712
0.06443 | 1.02534 | 0.12432
0.05102 | 1.06192 | 0.15443
0.04042 | 1.09337 | 0.20235
0.03192 | 1.11123 | 0.25945
0.02528 | 1.11464 | 0.30816
0.01999 | 1.12062 | 0.34081