## Sheet1
20004.453 | 0.46055 | -0.02644
15829.126 | 0.46733 | -0.00981
12516.703 | 0.47153 | 0.00306
9909.4424 | 0.47777 | 0.01388
7835.48 | 0.48467 | 0.02248
6217.2461 | 0.49165 | 0.02892
4905.291 | 0.5003 | 0.03786
3881.2737 | 0.50801 | 0.04338
3070.9827 | 0.51548 | 0.04888
2430.7778 | 0.52444 | 0.05476
1923.1537 | 0.53226 | 0.05977
1522.4358 | 0.54472 | 0.06346
1203.8446 | 0.55517 | 0.06867
952.86591 | 0.56382 | 0.07269
754.27557 | 0.5771 | 0.07752
596.71857 | 0.58858 | 0.08111
471.96338 | 0.60119 | 0.08359
373.20856 | 0.61388 | 0.08986
295.47278 | 0.62733 | 0.09211
233.87738 | 0.64169 | 0.09609
185.05922 | 0.65693 | 0.09991
146.35823 | 0.67166 | 0.10405
115.77804 | 0.68807 | 0.11042
91.6721 | 0.70513 | 0.11276
72.51701 | 0.72501 | 0.11817
57.36816 | 0.74502 | 0.12075
45.3629 | 0.76835 | 0.12188
35.93134 | 0.79127 | 0.11969
28.40909 | 0.81337 | 0.11776
22.48202 | 0.83497 | 0.11061
17.79613 | 0.85436 | 0.10083
14.06813 | 0.86856 | 0.09092
11.1448 | 0.8818 | 0.08144
8.81772 | 0.89087 | 0.07204
6.97545 | 0.89948 | 0.06334
5.5173 | 0.90578 | 0.05521
4.36941 | 0.91262 | 0.05086
3.45686 | 0.91646 | 0.04735
2.73547 | 0.91763 | 0.04436
2.16054 | 0.92122 | 0.03902
1.70952 | 0.92671 | 0.03575
1.35352 | 0.93433 | 0.03494
1.07079 | 0.94153 | 0.0376
0.84734 | 0.94742 | 0.04459
0.67072 | 0.94893 | 0.05351
0.53067 | 0.94592 | 0.06001
0.41976 | 0.94206 | 0.06212
0.33183 | 0.94255 | 0.05991
0.26261 | 0.95104 | 0.05831
0.20791 | 0.9659 | 0.05832
0.16452 | 0.98737 | 0.06708
0.13007 | 1.01036 | 0.08748
0.10309 | 1.02703 | 0.11835
0.08153 | 1.03328 | 0.15378
0.06443 | 1.03353 | 0.18562
0.05102 | 1.02645 | 0.20503
0.04042 | 1.03133 | 0.21465
0.03192 | 1.05184 | 0.22442
0.02528 | 1.08711 | 0.23998
0.01999 | 1.13699 | 0.26477