## Sheet1
20004.453 | 0.45769 | -0.02723
15829.126 | 0.46295 | -0.0102
12516.703 | 0.46873 | 0.0034
9909.4424 | 0.47532 | 0.01326
7835.48 | 0.48176 | 0.02192
6217.2461 | 0.48787 | 0.03003
4905.291 | 0.49733 | 0.03864
3881.2737 | 0.5032 | 0.04338
3070.9827 | 0.51233 | 0.04853
2430.7778 | 0.52075 | 0.05352
1923.1537 | 0.52947 | 0.06046
1522.4358 | 0.54017 | 0.06447
1203.8446 | 0.54946 | 0.06602
952.86591 | 0.56091 | 0.07114
754.27557 | 0.57344 | 0.07748
596.71857 | 0.58378 | 0.08022
471.96338 | 0.59623 | 0.08596
373.20856 | 0.60963 | 0.0882
295.47278 | 0.62339 | 0.09119
233.87738 | 0.63629 | 0.09553
185.05922 | 0.65268 | 0.09964
146.35823 | 0.66565 | 0.10286
115.77804 | 0.68222 | 0.10699
91.6721 | 0.699 | 0.11391
72.51701 | 0.71829 | 0.11559
57.36816 | 0.74066 | 0.12007
45.3629 | 0.76219 | 0.12221
35.93134 | 0.78523 | 0.12109
28.40909 | 0.80909 | 0.11631
22.48202 | 0.82863 | 0.1104
17.79613 | 0.84729 | 0.10095
14.06813 | 0.86276 | 0.09031
11.1448 | 0.87456 | 0.08058
8.81772 | 0.88531 | 0.06953
6.97545 | 0.89537 | 0.06218
5.5173 | 0.89934 | 0.05665
4.36941 | 0.90477 | 0.04986
3.45686 | 0.90844 | 0.04491
2.73547 | 0.91464 | 0.0401
2.16054 | 0.922 | 0.03923
1.70952 | 0.92573 | 0.04094
1.35352 | 0.92633 | 0.04511
1.07079 | 0.92566 | 0.04625
0.84734 | 0.92513 | 0.0439
0.67072 | 0.92883 | 0.04259
0.53067 | 0.9355 | 0.04028
0.41976 | 0.94681 | 0.04096
0.33183 | 0.96186 | 0.04894
0.26261 | 0.97528 | 0.06585
0.20791 | 0.98185 | 0.08854
0.16452 | 0.97937 | 0.10969
0.13007 | 0.97307 | 0.123
0.10309 | 0.97002 | 0.12849
0.08153 | 0.97753 | 0.1299
0.06443 | 0.99573 | 0.13569
0.05102 | 1.02521 | 0.14532
0.04042 | 1.06489 | 0.16763
0.03192 | 1.11082 | 0.20817
0.02528 | 1.14848 | 0.26832
0.01999 | 1.17052 | 0.33463