## Sheet1
20004.453 | 0.46415 | -0.02703
15829.126 | 0.46991 | -0.01107
12516.703 | 0.47625 | 0.00173
9909.4424 | 0.4803 | 0.0134
7835.48 | 0.48747 | 0.02368
6217.2461 | 0.49452 | 0.0309
4905.291 | 0.50153 | 0.0386
3881.2737 | 0.51048 | 0.04233
3070.9827 | 0.51961 | 0.04878
2430.7778 | 0.52751 | 0.05403
1923.1537 | 0.53585 | 0.05915
1522.4358 | 0.54586 | 0.06316
1203.8446 | 0.55778 | 0.06856
952.86591 | 0.56793 | 0.07359
754.27557 | 0.57942 | 0.07663
596.71857 | 0.59049 | 0.07882
471.96338 | 0.60568 | 0.08396
373.20856 | 0.6175 | 0.08806
295.47278 | 0.62973 | 0.09233
233.87738 | 0.64468 | 0.09653
185.05922 | 0.65959 | 0.09912
146.35823 | 0.67357 | 0.10412
115.77804 | 0.68924 | 0.10962
91.6721 | 0.70623 | 0.11378
72.51701 | 0.72535 | 0.11707
57.36816 | 0.74696 | 0.12007
45.3629 | 0.76883 | 0.12198
35.93134 | 0.7898 | 0.12072
28.40909 | 0.81485 | 0.11613
22.48202 | 0.83544 | 0.10822
17.79613 | 0.85329 | 0.10005
14.06813 | 0.86954 | 0.08943
11.1448 | 0.88079 | 0.07999
8.81772 | 0.89123 | 0.07092
6.97545 | 0.90109 | 0.06034
5.5173 | 0.90546 | 0.05537
4.36941 | 0.90939 | 0.05098
3.45686 | 0.9127 | 0.04438
2.73547 | 0.91891 | 0.03968
2.16054 | 0.92705 | 0.03751
1.70952 | 0.93222 | 0.04018
1.35352 | 0.93387 | 0.0438
1.07079 | 0.93293 | 0.04596
0.84734 | 0.93206 | 0.04614
0.67072 | 0.93354 | 0.04437
0.53067 | 0.9385 | 0.04119
0.41976 | 0.94907 | 0.04064
0.33183 | 0.96413 | 0.04669
0.26261 | 0.97944 | 0.0616
0.20791 | 0.98984 | 0.08406
0.16452 | 0.9901 | 0.10747
0.13007 | 0.98405 | 0.12447
0.10309 | 0.97884 | 0.13312
0.08153 | 0.98322 | 0.13564
0.06443 | 0.99786 | 0.14068
0.05102 | 1.02427 | 0.14803
0.04042 | 1.06227 | 0.16674
0.03192 | 1.10894 | 0.20165
0.02528 | 1.15299 | 0.25667
0.01999 | 1.1827 | 0.32471