## Sheet1
20004.453 | 0.44954 | -0.02444
15829.126 | 0.45686 | -0.00983
12516.703 | 0.46275 | 0.00212
9909.4424 | 0.46909 | 0.01458
7835.48 | 0.47433 | 0.022
6217.2461 | 0.48285 | 0.03097
4905.291 | 0.49027 | 0.0369
3881.2737 | 0.49732 | 0.04294
3070.9827 | 0.50675 | 0.04964
2430.7778 | 0.51486 | 0.05518
1923.1537 | 0.52437 | 0.05812
1522.4358 | 0.53404 | 0.06275
1203.8446 | 0.54262 | 0.0667
952.86591 | 0.5546 | 0.07205
754.27557 | 0.56529 | 0.07537
596.71857 | 0.57848 | 0.07961
471.96338 | 0.58856 | 0.08416
373.20856 | 0.60193 | 0.08706
295.47278 | 0.6166 | 0.09031
233.87738 | 0.62907 | 0.09539
185.05922 | 0.64408 | 0.09865
146.35823 | 0.65894 | 0.10315
115.77804 | 0.67399 | 0.10694
91.6721 | 0.69323 | 0.11323
72.51701 | 0.70969 | 0.1173
57.36816 | 0.73024 | 0.12172
45.3629 | 0.75535 | 0.12314
35.93134 | 0.7769 | 0.12339
28.40909 | 0.80168 | 0.11894
22.48202 | 0.82217 | 0.11316
17.79613 | 0.84227 | 0.10428
14.06813 | 0.85815 | 0.09469
11.1448 | 0.8715 | 0.08211
8.81772 | 0.88194 | 0.07389
6.97545 | 0.89157 | 0.06435
5.5173 | 0.89797 | 0.05689
4.36941 | 0.90318 | 0.05192
3.45686 | 0.90692 | 0.04532
2.73547 | 0.91171 | 0.04115
2.16054 | 0.91577 | 0.03966
1.70952 | 0.91898 | 0.03854
1.35352 | 0.92297 | 0.03843
1.07079 | 0.92607 | 0.03847
0.84734 | 0.92969 | 0.04078
0.67072 | 0.93337 | 0.04336
0.53067 | 0.9364 | 0.0452
0.41976 | 0.94109 | 0.04966
0.33183 | 0.94716 | 0.05596
0.26261 | 0.9523 | 0.06371
0.20791 | 0.95769 | 0.0722
0.16452 | 0.96571 | 0.08146
0.13007 | 0.97648 | 0.09326
0.10309 | 0.98753 | 0.10952
0.08153 | 0.99796 | 0.12877
0.06443 | 1.00883 | 0.1493
0.05102 | 1.02303 | 0.16806
0.04042 | 1.04394 | 0.19124
0.03192 | 1.06862 | 0.22178
0.02528 | 1.09242 | 0.25512
0.01999 | 1.12381 | 0.28778