## Sheet1
20004.453 | 0.45488 | -0.02499
15829.126 | 0.46116 | -0.00981
12516.703 | 0.4653 | 0.00195
9909.4424 | 0.47139 | 0.01332
7835.48 | 0.47908 | 0.02259
6217.2461 | 0.48613 | 0.03003
4905.291 | 0.49479 | 0.03747
3881.2737 | 0.50109 | 0.04468
3070.9827 | 0.50923 | 0.04924
2430.7778 | 0.51909 | 0.05518
1923.1537 | 0.52788 | 0.06089
1522.4358 | 0.53749 | 0.06601
1203.8446 | 0.54869 | 0.06884
952.86591 | 0.55832 | 0.07222
754.27557 | 0.57054 | 0.07777
596.71857 | 0.5835 | 0.08135
471.96338 | 0.59489 | 0.08442
373.20856 | 0.60788 | 0.08759
295.47278 | 0.62144 | 0.09303
233.87738 | 0.63544 | 0.09597
185.05922 | 0.64934 | 0.10075
146.35823 | 0.66584 | 0.10364
115.77804 | 0.68093 | 0.10861
91.6721 | 0.69759 | 0.11375
72.51701 | 0.71811 | 0.11862
57.36816 | 0.73801 | 0.12153
45.3629 | 0.75984 | 0.1262
35.93134 | 0.78324 | 0.12331
28.40909 | 0.80604 | 0.12048
22.48202 | 0.8292 | 0.11377
17.79613 | 0.84822 | 0.10381
14.06813 | 0.86616 | 0.09352
11.1448 | 0.87925 | 0.08347
8.81772 | 0.8897 | 0.07275
6.97545 | 0.89677 | 0.06515
5.5173 | 0.90522 | 0.05692
4.36941 | 0.90903 | 0.05218
3.45686 | 0.91445 | 0.04492
2.73547 | 0.91925 | 0.04236
2.16054 | 0.92271 | 0.03983
1.70952 | 0.92577 | 0.03841
1.35352 | 0.9289 | 0.0378
1.07079 | 0.93405 | 0.03853
0.84734 | 0.93599 | 0.04005
0.67072 | 0.93986 | 0.04277
0.53067 | 0.94343 | 0.04574
0.41976 | 0.94879 | 0.05003
0.33183 | 0.95421 | 0.05641
0.26261 | 0.95904 | 0.06371
0.20791 | 0.96494 | 0.07153
0.16452 | 0.97389 | 0.08082
0.13007 | 0.98427 | 0.09444
0.10309 | 0.99393 | 0.11101
0.08153 | 1.00266 | 0.12791
0.06443 | 1.01474 | 0.14788
0.05102 | 1.03113 | 0.1663
0.04042 | 1.05263 | 0.19213
0.03192 | 1.07455 | 0.22283
0.02528 | 1.099 | 0.2533
0.01999 | 1.13427 | 0.28575