## Sheet1
20004.453 | 0.45905 | -0.02489
15829.126 | 0.46484 | -0.00955
12516.703 | 0.46969 | 0.00362
9909.4424 | 0.47543 | 0.0136
7835.48 | 0.48366 | 0.02384
6217.2461 | 0.48922 | 0.03072
4905.291 | 0.49659 | 0.03796
3881.2737 | 0.50567 | 0.04412
3070.9827 | 0.5135 | 0.05015
2430.7778 | 0.52238 | 0.05523
1923.1537 | 0.53103 | 0.05993
1522.4358 | 0.54205 | 0.06431
1203.8446 | 0.55183 | 0.06913
952.86591 | 0.56338 | 0.07277
754.27557 | 0.57441 | 0.07791
596.71857 | 0.58664 | 0.08186
471.96338 | 0.59998 | 0.08609
373.20856 | 0.61251 | 0.0884
295.47278 | 0.62645 | 0.09249
233.87738 | 0.63971 | 0.09651
185.05922 | 0.65385 | 0.10053
146.35823 | 0.66868 | 0.10456
115.77804 | 0.68741 | 0.10863
91.6721 | 0.70263 | 0.11483
72.51701 | 0.72265 | 0.11914
57.36816 | 0.74431 | 0.12129
45.3629 | 0.76599 | 0.12474
35.93134 | 0.78878 | 0.12373
28.40909 | 0.81232 | 0.11875
22.48202 | 0.83407 | 0.11326
17.79613 | 0.85386 | 0.10345
14.06813 | 0.86866 | 0.09376
11.1448 | 0.8818 | 0.08195
8.81772 | 0.8938 | 0.07169
6.97545 | 0.90049 | 0.06327
5.5173 | 0.90821 | 0.05694
4.36941 | 0.91284 | 0.05037
3.45686 | 0.91865 | 0.04591
2.73547 | 0.9225 | 0.04196
2.16054 | 0.92583 | 0.03973
1.70952 | 0.92931 | 0.03857
1.35352 | 0.93261 | 0.03727
1.07079 | 0.93672 | 0.03818
0.84734 | 0.9394 | 0.03994
0.67072 | 0.94308 | 0.04213
0.53067 | 0.94783 | 0.04594
0.41976 | 0.95263 | 0.05094
0.33183 | 0.95689 | 0.05639
0.26261 | 0.96263 | 0.06297
0.20791 | 0.96977 | 0.07111
0.16452 | 0.97893 | 0.08236
0.13007 | 0.9869 | 0.09626
0.10309 | 0.99459 | 0.11088
0.08153 | 1.00465 | 0.12559
0.06443 | 1.01896 | 0.14404
0.05102 | 1.03697 | 0.16561
0.04042 | 1.0549 | 0.19242
0.03192 | 1.07616 | 0.21954
0.02528 | 1.107 | 0.24831
0.01999 | 1.14618 | 0.28728