## Sheet1
20004.453 | 0.395 | -0.01448
15829.126 | 0.40355 | -0.00107
12516.703 | 0.41061 | 0.01132
9909.4424 | 0.41833 | 0.01922
7835.48 | 0.42496 | 0.02644
6217.2461 | 0.43097 | 0.03126
4905.291 | 0.43884 | 0.03652
3881.2737 | 0.44701 | 0.04143
3070.9827 | 0.4524 | 0.04385
2430.7778 | 0.46157 | 0.04743
1923.1537 | 0.46758 | 0.04985
1522.4358 | 0.47723 | 0.0549
1203.8446 | 0.48642 | 0.05706
952.86591 | 0.49548 | 0.05764
754.27557 | 0.50195 | 0.06035
596.71857 | 0.51326 | 0.0629
471.96338 | 0.52189 | 0.06744
373.20856 | 0.52934 | 0.07057
295.47278 | 0.54239 | 0.07269
233.87738 | 0.55132 | 0.0784
185.05922 | 0.56253 | 0.08104
146.35823 | 0.57246 | 0.08466
115.77804 | 0.58458 | 0.0909
91.6721 | 0.5967 | 0.09768
72.51701 | 0.60885 | 0.10347
57.36816 | 0.62349 | 0.11311
45.3629 | 0.6403 | 0.12176
35.93134 | 0.65875 | 0.13283
28.40909 | 0.67837 | 0.14434
22.48202 | 0.70474 | 0.15344
17.79613 | 0.7342 | 0.16324
14.06813 | 0.76582 | 0.16693
11.1448 | 0.79892 | 0.16788
8.81772 | 0.83286 | 0.16276
6.97545 | 0.86383 | 0.15276
5.5173 | 0.88965 | 0.14292
4.36941 | 0.91149 | 0.12719
3.45686 | 0.92984 | 0.11281
2.73547 | 0.94298 | 0.09815
2.16054 | 0.95487 | 0.08728
1.70952 | 0.96427 | 0.07877
1.35352 | 0.96986 | 0.07274
1.07079 | 0.97473 | 0.06856
0.84734 | 0.97977 | 0.06521
0.67072 | 0.98406 | 0.06495
0.53067 | 0.9893 | 0.0658
0.41976 | 0.99496 | 0.06912
0.33183 | 1.00208 | 0.07448
0.26261 | 1.0115 | 0.08451
0.20791 | 1.02048 | 0.09996
0.16452 | 1.02654 | 0.11846
0.13007 | 1.03172 | 0.13739
0.10309 | 1.04 | 0.15436
0.08153 | 1.05509 | 0.17331
0.06443 | 1.07296 | 0.19693
0.05102 | 1.09576 | 0.22111
0.04042 | 1.12955 | 0.25036
0.03192 | 1.1777 | 0.29049
0.02528 | 1.22932 | 0.35185
0.01999 | 1.26845 | 0.4282