## Sheet1
20004.453 | 0.39659 | -0.01477
15829.126 | 0.40325 | -0.00239
12516.703 | 0.41034 | 0.01018
9909.4424 | 0.41857 | 0.01853
7835.48 | 0.42585 | 0.02504
6217.2461 | 0.43395 | 0.03153
4905.291 | 0.44133 | 0.03713
3881.2737 | 0.44879 | 0.04091
3070.9827 | 0.45636 | 0.04408
2430.7778 | 0.46407 | 0.04774
1923.1537 | 0.47059 | 0.0506
1522.4358 | 0.47911 | 0.05314
1203.8446 | 0.48862 | 0.05547
952.86591 | 0.4972 | 0.05959
754.27557 | 0.50467 | 0.06139
596.71857 | 0.51486 | 0.06416
471.96338 | 0.52391 | 0.0658
373.20856 | 0.53331 | 0.06853
295.47278 | 0.54361 | 0.073
233.87738 | 0.55328 | 0.07625
185.05922 | 0.56306 | 0.0804
146.35823 | 0.57473 | 0.08528
115.77804 | 0.58598 | 0.09
91.6721 | 0.59811 | 0.09724
72.51701 | 0.61091 | 0.10543
57.36816 | 0.62611 | 0.11136
45.3629 | 0.64118 | 0.12032
35.93134 | 0.65919 | 0.13336
28.40909 | 0.68153 | 0.14385
22.48202 | 0.70634 | 0.15397
17.79613 | 0.7359 | 0.1614
14.06813 | 0.7688 | 0.16668
11.1448 | 0.80104 | 0.16782
8.81772 | 0.83518 | 0.16269
6.97545 | 0.86371 | 0.15327
5.5173 | 0.89043 | 0.13879
4.36941 | 0.9109 | 0.12601
3.45686 | 0.92937 | 0.11179
2.73547 | 0.94411 | 0.09901
2.16054 | 0.95557 | 0.0882
1.70952 | 0.96213 | 0.0791
1.35352 | 0.96872 | 0.07261
1.07079 | 0.97474 | 0.06708
0.84734 | 0.97959 | 0.06475
0.67072 | 0.98446 | 0.06363
0.53067 | 0.99033 | 0.06507
0.41976 | 0.99779 | 0.06966
0.33183 | 1.00418 | 0.07923
0.26261 | 1.00827 | 0.09056
0.20791 | 1.01201 | 0.10288
0.16452 | 1.01792 | 0.11506
0.13007 | 1.02847 | 0.12909
0.10309 | 1.04117 | 0.14655
0.08153 | 1.05807 | 0.16635
0.06443 | 1.08227 | 0.19109
0.05102 | 1.11547 | 0.22148
0.04042 | 1.15324 | 0.26767
0.03192 | 1.18228 | 0.32911
0.02528 | 1.20079 | 0.38881
0.01999 | 1.22025 | 0.43524