## Sheet1
20004.453 | 0.37153 | -0.02199
15829.126 | 0.37935 | -0.00766
12516.703 | 0.38505 | 0.00402
9909.4424 | 0.39107 | 0.01214
7835.48 | 0.39952 | 0.02235
6217.2461 | 0.40492 | 0.0261
4905.291 | 0.41304 | 0.03027
3881.2737 | 0.41884 | 0.03635
3070.9827 | 0.42642 | 0.03906
2430.7778 | 0.43256 | 0.04203
1923.1537 | 0.44111 | 0.04468
1522.4358 | 0.44828 | 0.0473
1203.8446 | 0.45508 | 0.05145
952.86591 | 0.46341 | 0.05363
754.27557 | 0.47162 | 0.05492
596.71857 | 0.47989 | 0.05882
471.96338 | 0.48836 | 0.06204
373.20856 | 0.49826 | 0.06455
295.47278 | 0.50697 | 0.06704
233.87738 | 0.51613 | 0.07189
185.05922 | 0.5272 | 0.07679
146.35823 | 0.53712 | 0.08134
115.77804 | 0.55038 | 0.08449
91.6721 | 0.56462 | 0.09049
72.51701 | 0.58103 | 0.09574
57.36816 | 0.59685 | 0.10028
45.3629 | 0.6171 | 0.1014
35.93134 | 0.63724 | 0.10075
28.40909 | 0.65663 | 0.09611
22.48202 | 0.67589 | 0.08952
17.79613 | 0.69014 | 0.08005
14.06813 | 0.70175 | 0.07309
11.1448 | 0.7117 | 0.06257
8.81772 | 0.71825 | 0.05779
6.97545 | 0.72251 | 0.04897
5.5173 | 0.7298 | 0.0409
4.36941 | 0.73594 | 0.03783
3.45686 | 0.73893 | 0.03809
2.73547 | 0.73797 | 0.03799
2.16054 | 0.73681 | 0.0344
1.70952 | 0.73794 | 0.02895
1.35352 | 0.74534 | 0.02434
1.07079 | 0.75548 | 0.02324
0.84734 | 0.76815 | 0.03033
0.67072 | 0.77625 | 0.04411
0.53067 | 0.77441 | 0.06292
0.41976 | 0.76203 | 0.07797
0.33183 | 0.74462 | 0.07983
0.26261 | 0.73174 | 0.06541
0.20791 | 0.73633 | 0.03867
0.16452 | 0.7685 | 0.01167
0.13007 | 0.83174 | 0.0045
0.10309 | 0.91021 | 0.04081
0.08153 | 0.9758 | 0.13516
0.06443 | 0.99641 | 0.263
0.05102 | 0.91926 | 0.41151
0.04042 | 0.75212 | 0.48693
0.03192 | 0.54185 | 0.42009
0.02528 | 0.40337 | 0.17649
0.01999 | 0.47653 | -0.20804