## Sheet1
20004.453 | 0.37485 | -0.02234
15829.126 | 0.38029 | -0.00724
12516.703 | 0.38714 | 0.00279
9909.4424 | 0.39221 | 0.01191
7835.48 | 0.40007 | 0.02027
6217.2461 | 0.40778 | 0.02609
4905.291 | 0.4139 | 0.03201
3881.2737 | 0.42193 | 0.03469
3070.9827 | 0.42858 | 0.0391
2430.7778 | 0.43647 | 0.04159
1923.1537 | 0.44342 | 0.04585
1522.4358 | 0.44989 | 0.0489
1203.8446 | 0.45799 | 0.04932
952.86591 | 0.46513 | 0.05347
754.27557 | 0.47374 | 0.05561
596.71857 | 0.48352 | 0.057
471.96338 | 0.49026 | 0.06042
373.20856 | 0.49982 | 0.0627
295.47278 | 0.50865 | 0.06794
233.87738 | 0.51883 | 0.07037
185.05922 | 0.52903 | 0.07534
146.35823 | 0.5396 | 0.07936
115.77804 | 0.55233 | 0.08553
91.6721 | 0.56687 | 0.09088
72.51701 | 0.58307 | 0.09536
57.36816 | 0.5996 | 0.09888
45.3629 | 0.61868 | 0.1011
35.93134 | 0.63849 | 0.09936
28.40909 | 0.65825 | 0.09432
22.48202 | 0.67286 | 0.08672
17.79613 | 0.68816 | 0.07971
14.06813 | 0.70234 | 0.07037
11.1448 | 0.70968 | 0.06154
8.81772 | 0.71902 | 0.0536
6.97545 | 0.72452 | 0.04968
5.5173 | 0.72592 | 0.04415
4.36941 | 0.73018 | 0.03599
3.45686 | 0.73647 | 0.03195
2.73547 | 0.74258 | 0.03209
2.16054 | 0.74506 | 0.03639
1.70952 | 0.74336 | 0.03903
1.35352 | 0.73898 | 0.03745
1.07079 | 0.73778 | 0.03306
0.84734 | 0.74259 | 0.02587
0.67072 | 0.75323 | 0.02121
0.53067 | 0.77281 | 0.02349
0.41976 | 0.79411 | 0.03937
0.33183 | 0.8053 | 0.07003
0.26261 | 0.79858 | 0.10526
0.20791 | 0.77216 | 0.13021
0.16452 | 0.7337 | 0.13088
0.13007 | 0.70437 | 0.09949
0.10309 | 0.70893 | 0.04241
0.08153 | 0.76746 | -0.01875
0.06443 | 0.87809 | -0.04523
0.05102 | 1.0516 | 0.00658
0.04042 | 1.20387 | 0.18362
0.03192 | 1.24175 | 0.47106
0.02528 | 1.08414 | 0.7797
0.01999 | 0.7129 | 0.95014