## Sheet1
20004.453 | 0.37529 | -0.02216
15829.126 | 0.38129 | -0.00831
12516.703 | 0.38731 | 0.00285
9909.4424 | 0.39429 | 0.01164
7835.48 | 0.40192 | 0.02084
6217.2461 | 0.40868 | 0.02553
4905.291 | 0.41565 | 0.03004
3881.2737 | 0.42073 | 0.0359
3070.9827 | 0.4295 | 0.03889
2430.7778 | 0.43506 | 0.04183
1923.1537 | 0.44242 | 0.04528
1522.4358 | 0.45014 | 0.04927
1203.8446 | 0.45916 | 0.05114
952.86591 | 0.46532 | 0.05358
754.27557 | 0.47478 | 0.05422
596.71857 | 0.48294 | 0.05825
471.96338 | 0.49068 | 0.06043
373.20856 | 0.49927 | 0.06362
295.47278 | 0.50891 | 0.06781
233.87738 | 0.51973 | 0.07065
185.05922 | 0.5281 | 0.07579
146.35823 | 0.54076 | 0.07995
115.77804 | 0.55411 | 0.08524
91.6721 | 0.56744 | 0.0909
72.51701 | 0.58412 | 0.09448
57.36816 | 0.60033 | 0.0982
45.3629 | 0.62058 | 0.09989
35.93134 | 0.63925 | 0.0991
28.40909 | 0.65736 | 0.09418
22.48202 | 0.67494 | 0.08698
17.79613 | 0.69 | 0.08024
14.06813 | 0.70152 | 0.06965
11.1448 | 0.71074 | 0.06167
8.81772 | 0.7181 | 0.05326
6.97545 | 0.72656 | 0.04762
5.5173 | 0.72812 | 0.04409
4.36941 | 0.72926 | 0.03703
3.45686 | 0.73386 | 0.03257
2.73547 | 0.74103 | 0.02829
2.16054 | 0.74748 | 0.03153
1.70952 | 0.74931 | 0.0364
1.35352 | 0.74691 | 0.04103
1.07079 | 0.74182 | 0.04125
0.84734 | 0.73897 | 0.0362
0.67072 | 0.742 | 0.02871
0.53067 | 0.75558 | 0.02122
0.41976 | 0.77908 | 0.02217
0.33183 | 0.80525 | 0.03958
0.26261 | 0.8236 | 0.07578
0.20791 | 0.81942 | 0.12108
0.16452 | 0.78739 | 0.15846
0.13007 | 0.73745 | 0.16698
0.10309 | 0.69178 | 0.13379
0.08153 | 0.68083 | 0.06184
0.06443 | 0.72931 | -0.01783
0.05102 | 0.8768 | -0.08271
0.04042 | 1.09754 | -0.04717
0.03192 | 1.31747 | 0.1507
0.02528 | 1.42083 | 0.50978
0.01999 | 1.27087 | 0.93667