## Sheet1
20004.453 | 0.37552 | -0.02153
15829.126 | 0.3836 | -0.00851
12516.703 | 0.39 | 0.00219
9909.4424 | 0.39494 | 0.01301
7835.48 | 0.40279 | 0.0195
6217.2461 | 0.40893 | 0.02659
4905.291 | 0.41657 | 0.03069
3881.2737 | 0.42178 | 0.0342
3070.9827 | 0.42953 | 0.03933
2430.7778 | 0.43693 | 0.04221
1923.1537 | 0.44569 | 0.04439
1522.4358 | 0.45239 | 0.0493
1203.8446 | 0.45933 | 0.04966
952.86591 | 0.46793 | 0.05259
754.27557 | 0.4754 | 0.05561
596.71857 | 0.48369 | 0.05752
471.96338 | 0.49321 | 0.06158
373.20856 | 0.50026 | 0.06383
295.47278 | 0.5106 | 0.06837
233.87738 | 0.52048 | 0.07123
185.05922 | 0.53036 | 0.07524
146.35823 | 0.54177 | 0.07944
115.77804 | 0.55481 | 0.08441
91.6721 | 0.56869 | 0.09054
72.51701 | 0.58382 | 0.094
57.36816 | 0.60119 | 0.09735
45.3629 | 0.61999 | 0.09934
35.93134 | 0.63926 | 0.09839
28.40909 | 0.65872 | 0.09302
22.48202 | 0.67612 | 0.0867
17.79613 | 0.68979 | 0.07862
14.06813 | 0.70221 | 0.068
11.1448 | 0.71084 | 0.06063
8.81772 | 0.72082 | 0.05286
6.97545 | 0.72406 | 0.05001
5.5173 | 0.7258 | 0.04316
4.36941 | 0.72991 | 0.03615
3.45686 | 0.73681 | 0.03068
2.73547 | 0.74331 | 0.03253
2.16054 | 0.74464 | 0.03624
1.70952 | 0.74278 | 0.03862
1.35352 | 0.73914 | 0.03683
1.07079 | 0.73872 | 0.03157
0.84734 | 0.74437 | 0.02448
0.67072 | 0.75552 | 0.02104
0.53067 | 0.77492 | 0.02445
0.41976 | 0.79507 | 0.04213
0.33183 | 0.80383 | 0.07367
0.26261 | 0.79435 | 0.10731
0.20791 | 0.7664 | 0.12951
0.16452 | 0.72976 | 0.12517
0.13007 | 0.70483 | 0.09033
0.10309 | 0.7157 | 0.0331
0.08153 | 0.78113 | -0.02248
0.06443 | 0.89539 | -0.04115
0.05102 | 1.06569 | 0.02505
0.04042 | 1.20337 | 0.21361
0.03192 | 1.21456 | 0.50333
0.02528 | 1.0339 | 0.79104
0.01999 | 0.65263 | 0.92274