## Sheet1
20004.453 | 0.39095 | -0.01547
15829.126 | 0.39963 | -0.00113
12516.703 | 0.40741 | 0.00985
9909.4424 | 0.41467 | 0.01881
7835.48 | 0.42144 | 0.02798
6217.2461 | 0.42971 | 0.03225
4905.291 | 0.43785 | 0.03526
3881.2737 | 0.44414 | 0.04021
3070.9827 | 0.45105 | 0.04486
2430.7778 | 0.46123 | 0.04779
1923.1537 | 0.46891 | 0.05201
1522.4358 | 0.47687 | 0.05422
1203.8446 | 0.4841 | 0.05536
952.86591 | 0.49415 | 0.05832
754.27557 | 0.50302 | 0.062
596.71857 | 0.51237 | 0.06537
471.96338 | 0.5204 | 0.06702
373.20856 | 0.53016 | 0.07073
295.47278 | 0.54006 | 0.07311
233.87738 | 0.54909 | 0.07673
185.05922 | 0.56034 | 0.08161
146.35823 | 0.57302 | 0.0856
115.77804 | 0.58204 | 0.0909
91.6721 | 0.5942 | 0.09646
72.51701 | 0.60795 | 0.10348
57.36816 | 0.62118 | 0.11332
45.3629 | 0.63744 | 0.12256
35.93134 | 0.65542 | 0.13329
28.40909 | 0.67944 | 0.14246
22.48202 | 0.70463 | 0.1549
17.79613 | 0.73293 | 0.16404
14.06813 | 0.76411 | 0.1675
11.1448 | 0.79911 | 0.16751
8.81772 | 0.83137 | 0.16302
6.97545 | 0.86174 | 0.15577
5.5173 | 0.88924 | 0.13881
4.36941 | 0.91144 | 0.1268
3.45686 | 0.92752 | 0.11242
2.73547 | 0.9415 | 0.09966
2.16054 | 0.95219 | 0.08708
1.70952 | 0.96067 | 0.07799
1.35352 | 0.96716 | 0.07042
1.07079 | 0.97435 | 0.06628
0.84734 | 0.97966 | 0.06446
0.67072 | 0.98352 | 0.0645
0.53067 | 0.98725 | 0.06609
0.41976 | 0.9919 | 0.06847
0.33183 | 0.99757 | 0.0739
0.26261 | 1.00331 | 0.08218
0.20791 | 1.01034 | 0.09187
0.16452 | 1.02092 | 0.10395
0.13007 | 1.0352 | 0.12155
0.10309 | 1.04994 | 0.14624
0.08153 | 1.06302 | 0.17522
0.06443 | 1.07632 | 0.20637
0.05102 | 1.09095 | 0.22934
0.04042 | 1.11641 | 0.25676
0.03192 | 1.14896 | 0.29185
0.02528 | 1.18374 | 0.32841
0.01999 | 1.23112 | 0.36497