## Sheet1
20004.453 | 0.39258 | -0.0152
15829.126 | 0.3992 | -0.0009
12516.703 | 0.40641 | 0.01038
9909.4424 | 0.41549 | 0.0189
7835.48 | 0.42361 | 0.02651
6217.2461 | 0.42996 | 0.0331
4905.291 | 0.4365 | 0.03669
3881.2737 | 0.44393 | 0.04208
3070.9827 | 0.4525 | 0.04391
2430.7778 | 0.46165 | 0.04714
1923.1537 | 0.46739 | 0.0502
1522.4358 | 0.47633 | 0.05328
1203.8446 | 0.48462 | 0.05647
952.86591 | 0.4926 | 0.05768
754.27557 | 0.50218 | 0.06172
596.71857 | 0.50926 | 0.06335
471.96338 | 0.51885 | 0.06425
373.20856 | 0.53014 | 0.0702
295.47278 | 0.53859 | 0.0734
233.87738 | 0.54883 | 0.07665
185.05922 | 0.55961 | 0.08059
146.35823 | 0.56892 | 0.08488
115.77804 | 0.58383 | 0.09137
91.6721 | 0.5939 | 0.09683
72.51701 | 0.60697 | 0.10397
57.36816 | 0.62149 | 0.1119
45.3629 | 0.63776 | 0.12045
35.93134 | 0.65685 | 0.13324
28.40909 | 0.67683 | 0.14497
22.48202 | 0.703 | 0.15629
17.79613 | 0.73284 | 0.16324
14.06813 | 0.76557 | 0.16981
11.1448 | 0.80017 | 0.16762
8.81772 | 0.83233 | 0.16282
6.97545 | 0.86088 | 0.15363
5.5173 | 0.88851 | 0.14036
4.36941 | 0.90944 | 0.12539
3.45686 | 0.92832 | 0.11031
2.73547 | 0.94294 | 0.09866
2.16054 | 0.95334 | 0.08712
1.70952 | 0.96042 | 0.07871
1.35352 | 0.967 | 0.07073
1.07079 | 0.97241 | 0.06615
0.84734 | 0.97816 | 0.06379
0.67072 | 0.98258 | 0.0628
0.53067 | 0.98885 | 0.06374
0.41976 | 0.99424 | 0.06904
0.33183 | 0.99955 | 0.07729
0.26261 | 1.00389 | 0.08638
0.20791 | 1.00897 | 0.09594
0.16452 | 1.01794 | 0.10754
0.13007 | 1.02865 | 0.12366
0.10309 | 1.04046 | 0.14203
0.08153 | 1.05716 | 0.16226
0.06443 | 1.07913 | 0.18802
0.05102 | 1.11087 | 0.22023
0.04042 | 1.14065 | 0.26641
0.03192 | 1.16261 | 0.31652
0.02528 | 1.18433 | 0.35979
0.01999 | 1.21746 | 0.39806