## Sheet1
20004.453 | 0.39343 | -0.01331
15829.126 | 0.39972 | -0.00094
12516.703 | 0.40884 | 0.00916
9909.4424 | 0.4155 | 0.01927
7835.48 | 0.4234 | 0.02435
6217.2461 | 0.4303 | 0.03129
4905.291 | 0.43796 | 0.03725
3881.2737 | 0.4451 | 0.0406
3070.9827 | 0.45302 | 0.04318
2430.7778 | 0.46133 | 0.04691
1923.1537 | 0.46908 | 0.05078
1522.4358 | 0.47701 | 0.05227
1203.8446 | 0.48634 | 0.05547
952.86591 | 0.49522 | 0.05883
754.27557 | 0.50325 | 0.06022
596.71857 | 0.5119 | 0.06296
471.96338 | 0.5225 | 0.06815
373.20856 | 0.53226 | 0.06969
295.47278 | 0.54109 | 0.0718
233.87738 | 0.55119 | 0.07681
185.05922 | 0.56133 | 0.0811
146.35823 | 0.57417 | 0.08559
115.77804 | 0.58607 | 0.09019
91.6721 | 0.59752 | 0.09594
72.51701 | 0.61047 | 0.10313
57.36816 | 0.62581 | 0.11244
45.3629 | 0.64211 | 0.12285
35.93134 | 0.65926 | 0.132
28.40909 | 0.68062 | 0.1442
22.48202 | 0.70704 | 0.15396
17.79613 | 0.73628 | 0.16103
14.06813 | 0.76869 | 0.16664
11.1448 | 0.80181 | 0.16515
8.81772 | 0.83423 | 0.15967
6.97545 | 0.86151 | 0.1498
5.5173 | 0.88913 | 0.13738
4.36941 | 0.90877 | 0.12345
3.45686 | 0.92671 | 0.10942
2.73547 | 0.93875 | 0.09705
2.16054 | 0.94937 | 0.08469
1.70952 | 0.95883 | 0.07569
1.35352 | 0.96514 | 0.06908
1.07079 | 0.97064 | 0.06581
0.84734 | 0.97492 | 0.06393
0.67072 | 0.97851 | 0.06347
0.53067 | 0.9831 | 0.06452
0.41976 | 0.98802 | 0.06774
0.33183 | 0.99366 | 0.07368
0.26261 | 1.00003 | 0.08097
0.20791 | 1.00943 | 0.09137
0.16452 | 1.0214 | 0.10661
0.13007 | 1.03338 | 0.12863
0.10309 | 1.04133 | 0.15284
0.08153 | 1.05106 | 0.17602
0.06443 | 1.06536 | 0.19966
0.05102 | 1.08706 | 0.22453
0.04042 | 1.11336 | 0.25475
0.03192 | 1.14441 | 0.28734
0.02528 | 1.18817 | 0.32321
0.01999 | 1.24597 | 0.37354