## Sheet1
20004.453 | 0.48917 | -0.01609
15829.126 | 0.49582 | -0.00068
12516.703 | 0.50433 | 0.01146
9909.4424 | 0.51162 | 0.02012
7835.48 | 0.51914 | 0.03006
6217.2461 | 0.52713 | 0.03661
4905.291 | 0.53414 | 0.04404
3881.2737 | 0.546 | 0.05033
3070.9827 | 0.55373 | 0.05637
2430.7778 | 0.56137 | 0.06038
1923.1537 | 0.57164 | 0.06559
1522.4358 | 0.58292 | 0.06989
1203.8446 | 0.59335 | 0.07544
952.86591 | 0.60664 | 0.07819
754.27557 | 0.6187 | 0.08361
596.71857 | 0.63149 | 0.08735
471.96338 | 0.64449 | 0.09269
373.20856 | 0.66107 | 0.09648
295.47278 | 0.67294 | 0.09995
233.87738 | 0.69024 | 0.10456
185.05922 | 0.70446 | 0.10816
146.35823 | 0.72253 | 0.11381
115.77804 | 0.73621 | 0.11802
91.6721 | 0.75307 | 0.12139
72.51701 | 0.77458 | 0.12865
57.36816 | 0.78767 | 0.13617
45.3629 | 0.81023 | 0.1455
35.93134 | 0.83654 | 0.14969
28.40909 | 0.86356 | 0.16067
22.48202 | 0.89349 | 0.16693
17.79613 | 0.92397 | 0.16583
14.06813 | 0.94945 | 0.16822
11.1448 | 0.99288 | 0.1587
8.81772 | 1.01178 | 0.16051
6.97545 | 1.03297 | 0.13591
5.5173 | 1.06692 | 0.11134
4.36941 | 1.09744 | 0.11371
3.45686 | 1.09987 | 0.11581
2.73547 | 1.08914 | 0.1032
2.16054 | 1.08215 | 0.07123
1.70952 | 1.09737 | 0.03461
1.35352 | 1.13016 | 0.0131
1.07079 | 1.1695 | 0.01903
0.84734 | 1.19408 | 0.05397
0.67072 | 1.19047 | 0.09761
0.53067 | 1.14656 | 0.13743
0.41976 | 1.07755 | 0.13809
0.33183 | 1.01954 | 0.08959
0.26261 | 1.00636 | 0.00764
0.20791 | 1.05573 | -0.07275
0.16452 | 1.16283 | -0.10952
0.13007 | 1.29158 | -0.06783
0.10309 | 1.39129 | 0.0608
0.08153 | 1.40527 | 0.24825
0.06443 | 1.32343 | 0.41381
0.05102 | 1.11603 | 0.50392
0.04042 | 0.88031 | 0.44706
0.03192 | 0.72655 | 0.23404
0.02528 | 0.79598 | -0.0511
0.01999 | 1.07425 | -0.24218