## Sheet1
20004.453 | 0.47274 | -0.02084
15829.126 | 0.48078 | -0.00602
12516.703 | 0.48641 | 0.00758
9909.4424 | 0.49364 | 0.01433
7835.48 | 0.5008 | 0.02598
6217.2461 | 0.50816 | 0.03338
4905.291 | 0.5172 | 0.03971
3881.2737 | 0.52407 | 0.0447
3070.9827 | 0.53288 | 0.05132
2430.7778 | 0.54239 | 0.05604
1923.1537 | 0.55214 | 0.06178
1522.4358 | 0.56075 | 0.06399
1203.8446 | 0.57208 | 0.07067
952.86591 | 0.58209 | 0.07498
754.27557 | 0.59581 | 0.07835
596.71857 | 0.60847 | 0.08209
471.96338 | 0.62022 | 0.08639
373.20856 | 0.63289 | 0.09006
295.47278 | 0.64638 | 0.09293
233.87738 | 0.6606 | 0.09622
185.05922 | 0.67565 | 0.0992
146.35823 | 0.6922 | 0.10509
115.77804 | 0.70561 | 0.10802
91.6721 | 0.72512 | 0.11235
72.51701 | 0.74382 | 0.11729
57.36816 | 0.76426 | 0.11913
45.3629 | 0.78692 | 0.12026
35.93134 | 0.80807 | 0.11771
28.40909 | 0.83235 | 0.11124
22.48202 | 0.84905 | 0.10487
17.79613 | 0.86647 | 0.09565
14.06813 | 0.88063 | 0.08646
11.1448 | 0.89134 | 0.07672
8.81772 | 0.90368 | 0.06828
6.97545 | 0.90972 | 0.06222
5.5173 | 0.91556 | 0.05404
4.36941 | 0.92183 | 0.04734
3.45686 | 0.92904 | 0.04457
2.73547 | 0.93474 | 0.04532
2.16054 | 0.93423 | 0.04777
1.70952 | 0.93393 | 0.04578
1.35352 | 0.93445 | 0.04138
1.07079 | 0.9398 | 0.03506
0.84734 | 0.95006 | 0.03138
0.67072 | 0.96548 | 0.03343
0.53067 | 0.98274 | 0.04681
0.41976 | 0.99145 | 0.07104
0.33183 | 0.98591 | 0.09878
0.26261 | 0.96561 | 0.1153
0.20791 | 0.94037 | 0.11387
0.16452 | 0.9241 | 0.08951
0.13007 | 0.93705 | 0.04859
0.10309 | 0.9925 | 0.01036
0.08153 | 1.09188 | 0.00661
0.06443 | 1.20496 | 0.05792
0.05102 | 1.31088 | 0.20785
0.04042 | 1.31819 | 0.42634
0.03192 | 1.18434 | 0.63939
0.02528 | 0.91904 | 0.73979
0.01999 | 0.58897 | 0.6241