## Sheet1
20004.453 | 0.46373 | -0.02785
15829.126 | 0.47123 | -0.01139
12516.703 | 0.47606 | 0.00153
9909.4424 | 0.48234 | 0.01333
7835.48 | 0.49062 | 0.02262
6217.2461 | 0.49701 | 0.03155
4905.291 | 0.50443 | 0.03817
3881.2737 | 0.511 | 0.04232
3070.9827 | 0.52014 | 0.04949
2430.7778 | 0.52811 | 0.0536
1923.1537 | 0.53861 | 0.05964
1522.4358 | 0.54861 | 0.0647
1203.8446 | 0.55826 | 0.0697
952.86591 | 0.56811 | 0.07277
754.27557 | 0.58129 | 0.07747
596.71857 | 0.5915 | 0.08042
471.96338 | 0.60345 | 0.08488
373.20856 | 0.618 | 0.08822
295.47278 | 0.63221 | 0.09234
233.87738 | 0.64486 | 0.09652
185.05922 | 0.65973 | 0.09935
146.35823 | 0.6742 | 0.10433
115.77804 | 0.69132 | 0.10862
91.6721 | 0.70847 | 0.11173
72.51701 | 0.72805 | 0.11905
57.36816 | 0.74738 | 0.12053
45.3629 | 0.77096 | 0.12177
35.93134 | 0.79234 | 0.12039
28.40909 | 0.81693 | 0.11682
22.48202 | 0.83727 | 0.10834
17.79613 | 0.85477 | 0.10011
14.06813 | 0.86911 | 0.08823
11.1448 | 0.88313 | 0.07825
8.81772 | 0.89113 | 0.06853
6.97545 | 0.89937 | 0.06008
5.5173 | 0.90503 | 0.05522
4.36941 | 0.91193 | 0.04778
3.45686 | 0.91489 | 0.04304
2.73547 | 0.91987 | 0.04039
2.16054 | 0.92328 | 0.03957
1.70952 | 0.92687 | 0.0373
1.35352 | 0.92987 | 0.03642
1.07079 | 0.93374 | 0.03751
0.84734 | 0.9372 | 0.03934
0.67072 | 0.94076 | 0.04239
0.53067 | 0.94413 | 0.04491
0.41976 | 0.94871 | 0.04921
0.33183 | 0.95464 | 0.05568
0.26261 | 0.95954 | 0.06352
0.20791 | 0.96563 | 0.07116
0.16452 | 0.97427 | 0.08034
0.13007 | 0.98453 | 0.09288
0.10309 | 0.99438 | 0.10899
0.08153 | 1.00395 | 0.12698
0.06443 | 1.01518 | 0.14671
0.05102 | 1.03086 | 0.16468
0.04042 | 1.05142 | 0.18896
0.03192 | 1.07396 | 0.22003
0.02528 | 1.09835 | 0.25097
0.01999 | 1.13177 | 0.28288