## Sheet1
20004.453 | 0.40186 | -0.01666
15829.126 | 0.40979 | -0.00153
12516.703 | 0.41671 | 0.00967
9909.4424 | 0.42476 | 0.01867
7835.48 | 0.43219 | 0.02533
6217.2461 | 0.43881 | 0.03039
4905.291 | 0.44557 | 0.03606
3881.2737 | 0.45396 | 0.04033
3070.9827 | 0.46179 | 0.04485
2430.7778 | 0.46898 | 0.04605
1923.1537 | 0.47716 | 0.04986
1522.4358 | 0.48517 | 0.05386
1203.8446 | 0.49443 | 0.05668
952.86591 | 0.50267 | 0.05834
754.27557 | 0.51053 | 0.06165
596.71857 | 0.52004 | 0.06545
471.96338 | 0.53017 | 0.06649
373.20856 | 0.53957 | 0.06874
295.47278 | 0.5502 | 0.07269
233.87738 | 0.55974 | 0.07581
185.05922 | 0.57038 | 0.08008
146.35823 | 0.58159 | 0.08598
115.77804 | 0.59369 | 0.0896
91.6721 | 0.60435 | 0.09687
72.51701 | 0.61874 | 0.10258
57.36816 | 0.63263 | 0.11222
45.3629 | 0.64912 | 0.12143
35.93134 | 0.6683 | 0.13207
28.40909 | 0.68984 | 0.14376
22.48202 | 0.71474 | 0.15275
17.79613 | 0.744 | 0.16075
14.06813 | 0.77528 | 0.16544
11.1448 | 0.80979 | 0.16375
8.81772 | 0.84253 | 0.15938
6.97545 | 0.87002 | 0.14824
5.5173 | 0.89594 | 0.1356
4.36941 | 0.91746 | 0.12137
3.45686 | 0.93577 | 0.10872
2.73547 | 0.94646 | 0.09717
2.16054 | 0.95621 | 0.08497
1.70952 | 0.9644 | 0.07688
1.35352 | 0.97055 | 0.06999
1.07079 | 0.97648 | 0.06488
0.84734 | 0.9824 | 0.06221
0.67072 | 0.98858 | 0.0638
0.53067 | 0.99341 | 0.06782
0.41976 | 0.99697 | 0.07382
0.33183 | 0.99954 | 0.08068
0.26261 | 1.00451 | 0.08778
0.20791 | 1.01118 | 0.09736
0.16452 | 1.01982 | 0.10989
0.13007 | 1.03228 | 0.12435
0.10309 | 1.0507 | 0.14301
0.08153 | 1.07457 | 0.17099
0.06443 | 1.09885 | 0.20853
0.05102 | 1.11459 | 0.25428
0.04042 | 1.12483 | 0.29621
0.03192 | 1.13903 | 0.33209
0.02528 | 1.16627 | 0.3643
0.01999 | 1.20651 | 0.40012