## Sheet1
20004.453 | 0.38039 | -0.02173
15829.126 | 0.38892 | -0.00937
12516.703 | 0.39296 | 0.00224
9909.4424 | 0.40065 | 0.01148
7835.48 | 0.40551 | 0.0195
6217.2461 | 0.41291 | 0.02532
4905.291 | 0.41953 | 0.03121
3881.2737 | 0.42646 | 0.03378
3070.9827 | 0.43407 | 0.03963
2430.7778 | 0.4414 | 0.04225
1923.1537 | 0.44762 | 0.04604
1522.4358 | 0.45616 | 0.04712
1203.8446 | 0.46333 | 0.04907
952.86591 | 0.47076 | 0.05326
754.27557 | 0.47936 | 0.05533
596.71857 | 0.48821 | 0.05903
471.96338 | 0.49623 | 0.06091
373.20856 | 0.50469 | 0.06381
295.47278 | 0.51374 | 0.06749
233.87738 | 0.52467 | 0.07127
185.05922 | 0.53434 | 0.07512
146.35823 | 0.54564 | 0.07991
115.77804 | 0.55615 | 0.08461
91.6721 | 0.57283 | 0.09038
72.51701 | 0.58812 | 0.09498
57.36816 | 0.6062 | 0.09832
45.3629 | 0.62361 | 0.0986
35.93134 | 0.64355 | 0.09859
28.40909 | 0.66245 | 0.09356
22.48202 | 0.67931 | 0.08586
17.79613 | 0.6924 | 0.07723
14.06813 | 0.70585 | 0.06671
11.1448 | 0.71333 | 0.06122
8.81772 | 0.72063 | 0.05235
6.97545 | 0.72825 | 0.04732
5.5173 | 0.72932 | 0.0434
4.36941 | 0.73118 | 0.03687
3.45686 | 0.73612 | 0.03167
2.73547 | 0.74257 | 0.02849
2.16054 | 0.74908 | 0.03082
1.70952 | 0.75005 | 0.03664
1.35352 | 0.74669 | 0.04073
1.07079 | 0.74226 | 0.03973
0.84734 | 0.74042 | 0.03394
0.67072 | 0.74538 | 0.02703
0.53067 | 0.76024 | 0.02006
0.41976 | 0.78358 | 0.02367
0.33183 | 0.80848 | 0.04399
0.26261 | 0.82312 | 0.08141
0.20791 | 0.81439 | 0.12537
0.16452 | 0.77912 | 0.15678
0.13007 | 0.72958 | 0.15788
0.10309 | 0.69114 | 0.11803
0.08153 | 0.69184 | 0.04413
0.06443 | 0.75123 | -0.02917
0.05102 | 0.90508 | -0.08009
0.04042 | 1.126 | -0.02115
0.03192 | 1.32549 | 0.19857
0.02528 | 1.38914 | 0.56459
0.01999 | 1.19661 | 0.96647