## Sheet1
20004.453 | 0.38419 | -0.02303
15829.126 | 0.38756 | -0.00923
12516.703 | 0.39569 | 0.00281
9909.4424 | 0.40151 | 0.01048
7835.48 | 0.40699 | 0.01973
6217.2461 | 0.41584 | 0.02653
4905.291 | 0.42045 | 0.03082
3881.2737 | 0.42797 | 0.0353
3070.9827 | 0.43479 | 0.03926
2430.7778 | 0.44118 | 0.04289
1923.1537 | 0.45032 | 0.04625
1522.4358 | 0.45649 | 0.04686
1203.8446 | 0.46368 | 0.05189
952.86591 | 0.47216 | 0.05249
754.27557 | 0.4804 | 0.05488
596.71857 | 0.48944 | 0.05758
471.96338 | 0.49701 | 0.06055
373.20856 | 0.50736 | 0.06388
295.47278 | 0.51638 | 0.06632
233.87738 | 0.5243 | 0.07104
185.05922 | 0.53544 | 0.07431
146.35823 | 0.54589 | 0.08051
115.77804 | 0.55943 | 0.08489
91.6721 | 0.57386 | 0.08916
72.51701 | 0.58993 | 0.09309
57.36816 | 0.60711 | 0.09841
45.3629 | 0.62644 | 0.09796
35.93134 | 0.64465 | 0.0949
28.40909 | 0.66263 | 0.09197
22.48202 | 0.67918 | 0.08359
17.79613 | 0.69385 | 0.07567
14.06813 | 0.70648 | 0.068
11.1448 | 0.71341 | 0.05905
8.81772 | 0.72262 | 0.05258
6.97545 | 0.72528 | 0.04761
5.5173 | 0.72829 | 0.04004
4.36941 | 0.73485 | 0.03412
3.45686 | 0.7408 | 0.03305
2.73547 | 0.74403 | 0.03452
2.16054 | 0.74257 | 0.03718
1.70952 | 0.74036 | 0.03499
1.35352 | 0.73931 | 0.03101
1.07079 | 0.74485 | 0.02455
0.84734 | 0.75511 | 0.02101
0.67072 | 0.76967 | 0.02435
0.53067 | 0.78577 | 0.03848
0.41976 | 0.79256 | 0.06336
0.33183 | 0.78462 | 0.09064
0.26261 | 0.76221 | 0.10687
0.20791 | 0.73557 | 0.10235
0.16452 | 0.71884 | 0.07343
0.13007 | 0.73184 | 0.02952
0.10309 | 0.78888 | -0.00996
0.08153 | 0.89103 | -0.01261
0.06443 | 1.00468 | 0.04198
0.05102 | 1.1091 | 0.19678
0.04042 | 1.10858 | 0.42098
0.03192 | 0.9554 | 0.63403
0.02528 | 0.66494 | 0.72173
0.01999 | 0.32071 | 0.56239