## Sheet1
20004.453 | 0.37645 | -0.02893
15829.126 | 0.3811 | -0.01397
12516.703 | 0.38866 | -0.00213
9909.4424 | 0.39342 | 0.00736
7835.48 | 0.39985 | 0.01507
6217.2461 | 0.40754 | 0.02177
4905.291 | 0.41315 | 0.02779
3881.2737 | 0.41988 | 0.03478
3070.9827 | 0.42678 | 0.03655
2430.7778 | 0.43333 | 0.03972
1923.1537 | 0.44035 | 0.04329
1522.4358 | 0.44757 | 0.04693
1203.8446 | 0.45577 | 0.04891
952.86591 | 0.46224 | 0.05242
754.27557 | 0.47044 | 0.05517
596.71857 | 0.4785 | 0.05776
471.96338 | 0.48855 | 0.06147
373.20856 | 0.49676 | 0.06478
295.47278 | 0.5057 | 0.06712
233.87738 | 0.5157 | 0.07113
185.05922 | 0.52544 | 0.07469
146.35823 | 0.53606 | 0.08016
115.77804 | 0.548 | 0.0865
91.6721 | 0.56237 | 0.09152
72.51701 | 0.57827 | 0.09578
57.36816 | 0.59445 | 0.10054
45.3629 | 0.61407 | 0.10328
35.93134 | 0.63554 | 0.10341
28.40909 | 0.65565 | 0.09888
22.48202 | 0.67393 | 0.0917
17.79613 | 0.68998 | 0.08381
14.06813 | 0.70144 | 0.07397
11.1448 | 0.71287 | 0.06584
8.81772 | 0.71958 | 0.05748
6.97545 | 0.72588 | 0.05026
5.5173 | 0.73346 | 0.04429
4.36941 | 0.73565 | 0.04095
3.45686 | 0.73634 | 0.03667
2.73547 | 0.73896 | 0.03292
2.16054 | 0.74279 | 0.02835
1.70952 | 0.74878 | 0.02854
1.35352 | 0.75396 | 0.03048
1.07079 | 0.75693 | 0.03684
0.84734 | 0.75617 | 0.04163
0.67072 | 0.75486 | 0.04553
0.53067 | 0.7532 | 0.04541
0.41976 | 0.7563 | 0.04422
0.33183 | 0.76368 | 0.04382
0.26261 | 0.77631 | 0.04783
0.20791 | 0.7923 | 0.05818
0.16452 | 0.80775 | 0.07713
0.13007 | 0.81642 | 0.10264
0.10309 | 0.81643 | 0.12817
0.08153 | 0.81312 | 0.14653
0.06443 | 0.81431 | 0.16
0.05102 | 0.82485 | 0.16649
0.04042 | 0.84545 | 0.17506
0.03192 | 0.87865 | 0.18937
0.02528 | 0.92395 | 0.21334
0.01999 | 0.97757 | 0.25279